## IDS-VDS Characteristic (mA-mm)
VGS (V) | VDS = 0.100 V | VDS = 0.500 V | VDS = 0.900 V
-0.75 | 0.00037482 | 0.0014893 | 0.0048051
-0.74 | 0.00035888 | 0.0014376 | 0.0046547
-0.73 | 0.00034047 | 0.0013802 | 0.0045173
-0.72 | 0.00032565 | 0.0013373 | 0.004394
-0.71 | 0.00031197 | 0.0012901 | 0.0042785
-0.7 | 0.0002967 | 0.0012528 | 0.0041216
-0.69 | 0.00028407 | 0.0012027 | 0.0040146
-0.68 | 0.00027167 | 0.0011545 | 0.0038932
-0.67 | 0.00026033 | 0.00111 | 0.0037472
-0.66 | 0.00024928 | 0.0010779 | 0.0036488
-0.65 | 0.00023796 | 0.0010442 | 0.0035051
-0.64 | 0.00022655 | 0.0010021 | 0.0034156
-0.63 | 0.00021703 | 0.0009635 | 0.0033298
-0.62 | 0.00020576 | 0.000923 | 0.0031979
-0.61 | 0.00019718 | 0.0008915 | 0.0030928
-0.6 | 0.00018726 | 0.0008574 | 0.0029911
-0.59 | 0.00018011 | 0.0008302 | 0.0029103
-0.58 | 0.00017062 | 0.0008002 | 0.0028311
-0.57 | 0.0001629 | 0.0007737 | 0.0027366
-0.56 | 0.00015557 | 0.0007468 | 0.0026389
-0.55 | 0.00014773 | 0.0007152 | 0.0025629
-0.54 | 0.00014048 | 0.0006937 | 0.0024652
-0.53 | 0.00013388 | 0.0006666 | 0.0024156
-0.52 | 0.00012856 | 0.0006452 | 0.002333
-0.51 | 0.00012212 | 0.000622 | 0.0022777
-0.5 | 0.00011891 | 0.0006055 | 0.0022237
-0.49 | 0.0001142 | 0.0005853 | 0.0021715
-0.48 | 0.00011158 | 0.0005734 | 0.0021371
-0.47 | 0.00010891 | 0.000566 | 0.0020948
-0.46 | 0.00010801 | 0.0005588 | 0.002076
-0.45 | 0.00010959 | 0.0005607 | 0.0020922
-0.44 | 0.0001134 | 0.000568 | 0.0021268
-0.43 | 0.00011949 | 0.0005885 | 0.0021934
-0.42 | 0.00013049 | 0.0006248 | 0.0023192
-0.41 | 0.000148 | 0.0006789 | 0.0025057
-0.4 | 0.00017239 | 0.00076 | 0.002798
-0.39 | 0.00020829 | 0.0008857 | 0.0032068
-0.38 | 0.00025967 | 0.0010612 | 0.0038212
-0.37 | 0.00033099 | 0.0013095 | 0.0047071
-0.36 | 0.0004323 | 0.001661 | 0.006043
-0.35 | 0.0005782 | 0.0021478 | 0.007805
-0.34 | 0.0007761 | 0.0028371 | 0.01033
-0.33 | 0.0010438 | 0.0037801 | 0.013841
-0.32 | 0.0014107 | 0.0050897 | 0.01875
-0.31 | 0.0019243 | 0.007053 | 0.025514
-0.3 | 0.0026327 | 0.009586 | 0.035174
-0.29 | 0.0036014 | 0.013085 | 0.048412
-0.28 | 0.0049222 | 0.017917 | 0.0664
-0.27 | 0.007149 | 0.024536 | 0.09137
-0.26 | 0.009739 | 0.033345 | 0.12548
-0.25 | 0.013283 | 0.045689 | 0.172
-0.24 | 0.018055 | 0.06325 | 0.23427
-0.23 | 0.024715 | 0.08611 | 0.31931
-0.22 | 0.033576 | 0.11653 | 0.43348
-0.21 | 0.045638 | 0.1581 | 0.5888
-0.2 | 0.06327 | 0.2137 | 0.7928
-0.19 | 0.08562 | 0.28806 | 1.0641
-0.18 | 0.11586 | 0.38865 | 1.4346
-0.17 | 0.15661 | 0.52128 | 1.9016
-0.16 | 0.20983 | 0.7001 | 2.5095
-0.15 | 0.28251 | 0.9314 | 3.3118
-0.14 | 0.37909 | 1.2371 | 4.323
-0.13 | 0.50658 | 1.6333 | 5.5752
-0.12 | 0.675 | 2.1553 | 7.174
-0.11 | 0.8971 | 2.8024 | 9.094
-0.1 | 1.1865 | 3.6533 | 11.388
-0.09 | 1.5659 | 4.727 | 14.155
-0.08 | 2.0531 | 6.032 | 17.317
-0.07 | 2.6645 | 7.665 | 20.995
-0.06 | 3.4456 | 9.615 | 25.236
-0.05 | 4.4092 | 12.005 | 29.963
-0.04 | 5.6115 | 14.807 | 35.123
-0.03 | 7.013 | 18.098 | 40.947
-0.02 | 8.749 | 21.849 | 47.183
-0.01 | 10.817 | 26.191 | 53.971
0 | 13.219 | 31.042 | 61.39
0.01 | 15.943 | 36.394 | 69.18
0.02 | 19.006 | 42.206 | 77.16
0.03 | 22.508 | 48.657 | 85.93
0.04 | 26.226 | 55.495 | 94.96
0.05 | 30.316 | 62.63 | 104.34
0.06 | 34.675 | 70.53 | 114.2
0.07 | 39.286 | 78.69 | 124.18
0.08 | 44.105 | 87.21 | 134.64
0.09 | 49.043 | 95.93 | 145.25
0.1 | 54.13 | 105.19 | 156.13
0.11 | 59.01 | 114.64 | 167.14
0.12 | 64.23 | 124.52 | 178.55
0.13 | 69.34 | 134.51 | 189.95
0.14 | 74.37 | 144.54 | 201.54
0.15 | 79.26 | 155 | 213.28
0.16 | 84.12 | 165.75 | 224.96
0.17 | 88.75 | 176.44 | 237.01
0.18 | 93.24 | 187.42 | 249.08
0.19 | 97.57 | 198.24 | 261.1
0.2 | 101.72 | 209.5 | 273.25
0.21 | 105.57 | 220.83 | 285.43
0.22 | 109.29 | 232.09 | 297.57
0.23 | 112.78 | 243.33 | 309.7
0.24 | 116.03 | 254.69 | 321.8
0.25 | 119.45 | 266.22 | 334.03
0.26 | 122.26 | 277.5 | 346.03
0.27 | 124.98 | 288.86 | 358.13
0.28 | 127.57 | 300.08 | 370.12
0.29 | 129.93 | 311.37 | 382.01
0.3 | 132.44 | 322.74 | 393.73
0.31 | 134.55 | 333.87 | 405.65
0.32 | 136.47 | 344.99 | 417.25
0.33 | 138.33 | 355.85 | 428.86
0.34 | 140.2 | 366.75 | 440.28
0.35 | 141.9 | 377.42 | 451.37
0.36 | 143.46 | 388 | 462.56
0.37 | 144.79 | 398.43 | 473.61
0.38 | 146.17 | 408.64 | 484.39
0.39 | 147.71 | 418.64 | 495.09
0.4 | 148.81 | 428.45 | 505.44
0.41 | 149.89 | 438.05 | 515.78
0.42 | 150.86 | 447.47 | 525.97
0.43 | 151.72 | 456.67 | 535.81
0.44 | 153.01 | 465.66 | 545.43
0.45 | 153.7 | 474.21 | 554.94
0.46 | 154.57 | 482.71 | 564.29
0.47 | 155.24 | 490.69 | 572.8
0.48 | 156.11 | 498.59 | 581.8
0.49 | 156.97 | 506.12 | 590.4
0.5 | 157.59 | 513.35 | 598.8

## Tranconductance (mS-mm)
VGS (V) | VDS = 0.100 V | VDS = 0.500 V | VDS = 0.900 V
-0.75 | -0.001594 | -0.00517 | -0.01504
-0.74 | -0.0017175 | -0.005455 | -0.01439
-0.73 | -0.0016615 | -0.005015 | -0.013035
-0.72 | -0.001425 | -0.004505 | -0.01194
-0.71 | -0.0014475 | -0.004225 | -0.01362
-0.7 | -0.001395 | -0.00437 | -0.013195
-0.69 | -0.0012515 | -0.004915 | -0.01142
-0.68 | -0.001187 | -0.004635 | -0.01337
-0.67 | -0.0011195 | -0.00383 | -0.01222
-0.66 | -0.0011185 | -0.00329 | -0.012105
-0.65 | -0.0011365 | -0.00379 | -0.01166
-0.64 | -0.0010465 | -0.004035 | -0.008765
-0.63 | -0.0010395 | -0.003955 | -0.010885
-0.62 | -0.0009925 | -0.0036 | -0.01185
-0.61 | -0.000925 | -0.00328 | -0.01034
-0.6 | -0.0008535 | -0.003065 | -0.009125
-0.59 | -0.000832 | -0.00286 | -0.008
-0.58 | -0.0008605 | -0.002825 | -0.008685
-0.57 | -0.0007525 | -0.00267 | -0.00961
-0.56 | -0.0007585 | -0.002925 | -0.008685
-0.55 | -0.0007545 | -0.002655 | -0.008685
-0.54 | -0.0006925 | -0.00243 | -0.007365
-0.53 | -0.000596 | -0.002425 | -0.00661
-0.52 | -0.000588 | -0.00223 | -0.006895
-0.51 | -0.0004825 | -0.001985 | -0.005465
-0.5 | -0.000396 | -0.001835 | -0.00531
-0.49 | -0.0003665 | -0.001605 | -0.00433
-0.48 | -0.0002645 | -0.000965 | -0.003835
-0.47 | -0.0001785 | -0.00073 | -0.003055
-0.46 | 3.4e-05 | -0.000265 | -0.00013
-0.45 | 0.0002695 | 0.00046 | 0.00254
-0.44 | 0.000495 | 0.00139 | 0.00506
-0.43 | 0.0008545 | 0.00284 | 0.00962
-0.42 | 0.0014255 | 0.00452 | 0.015615
-0.41 | 0.002095 | 0.00676 | 0.02394
-0.4 | 0.0030145 | 0.01034 | 0.035055
-0.39 | 0.004364 | 0.01506 | 0.05116
-0.38 | 0.006135 | 0.02119 | 0.075015
-0.37 | 0.0086315 | 0.02999 | 0.11109
-0.36 | 0.0123605 | 0.041915 | 0.154895
-0.35 | 0.01719 | 0.058805 | 0.21435
-0.34 | 0.02328 | 0.081615 | 0.3018
-0.33 | 0.03173 | 0.11263 | 0.421
-0.32 | 0.044025 | 0.163645 | 0.58365
-0.31 | 0.0611 | 0.224815 | 0.8212
-0.3 | 0.083855 | 0.3016 | 1.1449
-0.29 | 0.114475 | 0.41655 | 1.5613
-0.28 | 0.17738 | 0.57255 | 2.1479
-0.27 | 0.24084 | 0.7714 | 2.954
-0.26 | 0.3067 | 1.05765 | 4.0315
-0.25 | 0.4158 | 1.49525 | 5.4395
-0.24 | 0.5716 | 2.02105 | 7.3655
-0.23 | 0.77605 | 2.664 | 9.9605
-0.22 | 1.04615 | 3.5995 | 13.4745
-0.21 | 1.4847 | 4.8585 | 17.966
-0.2 | 1.9991 | 6.498 | 23.765
-0.19 | 2.6295 | 8.7475 | 32.09
-0.18 | 3.5495 | 11.661 | 41.875
-0.17 | 4.6985 | 15.5725 | 53.745
-0.16 | 6.295 | 20.506 | 70.51
-0.15 | 8.463 | 26.85 | 90.675
-0.14 | 11.2035 | 35.095 | 113.17
-0.13 | 14.7955 | 45.91 | 142.55
-0.12 | 19.526 | 58.455 | 175.94
-0.11 | 25.575 | 74.9 | 210.7
-0.1 | 33.44 | 96.23 | 253.05
-0.09 | 43.33 | 118.935 | 296.45
-0.08 | 54.93 | 146.9 | 342
-0.07 | 69.625 | 179.15 | 395.95
-0.06 | 87.235 | 217 | 448.4
-0.05 | 108.295 | 259.6 | 494.35
-0.04 | 130.19 | 304.65 | 549.2
-0.03 | 156.875 | 352.1 | 603
-0.02 | 190.2 | 404.65 | 651.2
-0.01 | 223.5 | 459.65 | 710.35
0 | 256.3 | 510.15 | 760.45
0.01 | 289.35 | 558.2 | 788.5
0.02 | 328.25 | 613.15 | 837.5
0.03 | 361 | 664.45 | 890
0.04 | 390.4 | 698.65 | 920.5
0.05 | 422.45 | 751.75 | 962
0.06 | 448.5 | 803 | 992
0.07 | 471.5 | 834 | 1022
0.08 | 487.85 | 862 | 1053.5
0.09 | 501.25 | 899 | 1074.5
0.1 | 498.35 | 935.5 | 1094.5
0.11 | 505 | 966.5 | 1121
0.12 | 516.5 | 993.5 | 1140.5
0.13 | 507 | 1001 | 1149.5
0.14 | 496 | 1024.5 | 1166.5
0.15 | 487.5 | 1060.5 | 1171
0.16 | 474.5 | 1072 | 1186.5
0.17 | 456 | 1083.5 | 1206
0.18 | 441 | 1090 | 1204.5
0.19 | 424 | 1104 | 1208.5
0.2 | 400 | 1129.5 | 1216.5
0.21 | 378.5 | 1129.5 | 1216
0.22 | 360.5 | 1125 | 1213.5
0.23 | 337 | 1130 | 1211.5
0.24 | 333.5 | 1144.5 | 1216.5
0.25 | 311.5 | 1140.5 | 1211.5
0.26 | 276.5 | 1132 | 1205
0.27 | 265.5 | 1129 | 1204.5
0.28 | 247.5 | 1125.5 | 1194
0.29 | 243.5 | 1133 | 1180.5
0.3 | 231 | 1125 | 1182
0.31 | 201.5 | 1112.5 | 1176
0.32 | 189 | 1099 | 1160.5
0.33 | 186.5 | 1088 | 1151.5
0.34 | 178.5 | 1078.5 | 1125.5
0.35 | 163 | 1062.5 | 1114
0.36 | 144.5 | 1050.5 | 1112
0.37 | 135.5 | 1032 | 1091.5
0.38 | 146 | 1010.5 | 1074
0.39 | 132 | 990.5 | 1052.5
0.4 | 109 | 970.5 | 1034.5
0.41 | 102.5 | 951 | 1026.5
0.42 | 91.5 | 931 | 1001.5
0.43 | 107.5 | 909.5 | 973
0.44 | 99 | 877 | 956.5
0.45 | 78 | 852.5 | 943
0.46 | 77 | 824 | 893
0.47 | 77 | 794 | 875.5
0.48 | 86.5 | 771.5 | 880
0.49 | 74 | 738 | 850
0.5 | 62 | 723 | 840