## IDS-VDS Characteristic (mA-mm)
VGS (V) | VDS = 0.100 V | VDS = 0.500 V | VDS = 0.900 V
-0.75 | 0.00036302 | 0.0014406 | 0.0046826
-0.74 | 0.00034851 | 0.001395 | 0.0045408
-0.73 | 0.00033219 | 0.001355 | 0.0044061
-0.72 | 0.00031654 | 0.0012992 | 0.0042858
-0.71 | 0.0003012 | 0.0012384 | 0.0041449
-0.7 | 0.00028931 | 0.0011984 | 0.0040463
-0.69 | 0.00027552 | 0.0011628 | 0.003897
-0.68 | 0.00026376 | 0.0011237 | 0.0037715
-0.67 | 0.00025202 | 0.0010856 | 0.0036688
-0.66 | 0.00023993 | 0.0010444 | 0.0035477
-0.65 | 0.00022949 | 0.0010033 | 0.0034324
-0.64 | 0.00021834 | 0.0009643 | 0.0033264
-0.63 | 0.00020875 | 0.0009245 | 0.0032367
-0.62 | 0.0002 | 0.0008942 | 0.0031193
-0.61 | 0.0001895 | 0.0008602 | 0.0030351
-0.6 | 0.00018075 | 0.0008353 | 0.0029406
-0.59 | 0.00017183 | 0.0008042 | 0.0028534
-0.58 | 0.00016453 | 0.00077 | 0.0027753
-0.57 | 0.00015701 | 0.0007456 | 0.0026755
-0.56 | 0.00014927 | 0.0007188 | 0.0025708
-0.55 | 0.00014331 | 0.0006884 | 0.0025179
-0.54 | 0.00013625 | 0.0006656 | 0.0024522
-0.53 | 0.00013059 | 0.0006479 | 0.0023733
-0.52 | 0.000125 | 0.0006235 | 0.0022886
-0.51 | 0.00011994 | 0.0006044 | 0.0022246
-0.5 | 0.00011588 | 0.0005875 | 0.0021609
-0.49 | 0.00011126 | 0.0005718 | 0.0021124
-0.48 | 0.00010775 | 0.0005547 | 0.0020785
-0.47 | 0.00010642 | 0.0005427 | 0.0020418
-0.46 | 0.0001057 | 0.0005429 | 0.0020172
-0.45 | 0.0001071 | 0.000544 | 0.0020349
-0.44 | 0.00011019 | 0.0005559 | 0.0020581
-0.43 | 0.00011718 | 0.0005774 | 0.0021241
-0.42 | 0.00012865 | 0.0006111 | 0.0022662
-0.41 | 0.00014624 | 0.0006704 | 0.0024651
-0.4 | 0.00017149 | 0.0007555 | 0.0027642
-0.39 | 0.00020816 | 0.0008849 | 0.0032078
-0.38 | 0.00026052 | 0.0010629 | 0.0038518
-0.37 | 0.00033221 | 0.0013165 | 0.0047837
-0.36 | 0.00043478 | 0.0016777 | 0.006145
-0.35 | 0.0005877 | 0.0021714 | 0.007962
-0.34 | 0.0007902 | 0.0028804 | 0.0106
-0.33 | 0.0010632 | 0.0038397 | 0.014178
-0.32 | 0.0014402 | 0.0051687 | 0.019274
-0.31 | 0.0019592 | 0.007164 | 0.026274
-0.3 | 0.0026822 | 0.009761 | 0.036269
-0.29 | 0.0036656 | 0.013333 | 0.049706
-0.28 | 0.0050164 | 0.018256 | 0.06848
-0.27 | 0.007226 | 0.024953 | 0.09465
-0.26 | 0.009847 | 0.03405 | 0.12907
-0.25 | 0.013434 | 0.046548 | 0.17707
-0.24 | 0.018295 | 0.06419 | 0.24192
-0.23 | 0.024933 | 0.08764 | 0.32991
-0.22 | 0.033826 | 0.11895 | 0.44898
-0.21 | 0.046147 | 0.16112 | 0.6065
-0.2 | 0.06406 | 0.2184 | 0.8143
-0.19 | 0.08681 | 0.29411 | 1.0989
-0.18 | 0.11717 | 0.39754 | 1.4707
-0.17 | 0.15834 | 0.53209 | 1.9527
-0.16 | 0.21233 | 0.7096 | 2.5918
-0.15 | 0.28615 | 0.9476 | 3.3801
-0.14 | 0.383 | 1.2593 | 4.42
-0.13 | 0.51199 | 1.6625 | 5.724
-0.12 | 0.6818 | 2.1799 | 7.303
-0.11 | 0.905 | 2.8566 | 9.25
-0.1 | 1.1955 | 3.7131 | 11.564
-0.09 | 1.5773 | 4.7946 | 14.374
-0.08 | 2.0625 | 6.105 | 17.629
-0.07 | 2.6744 | 7.758 | 21.31
-0.06 | 3.4582 | 9.746 | 25.548
-0.05 | 4.4348 | 12.147 | 30.29
-0.04 | 5.6252 | 15.016 | 35.51
-0.03 | 7.046 | 18.249 | 41.272
-0.02 | 8.769 | 22.055 | 47.602
-0.01 | 10.833 | 26.405 | 54.424
0 | 13.238 | 31.29 | 61.83
0.01 | 15.972 | 36.626 | 69.58
0.02 | 19.038 | 42.521 | 77.76
0.03 | 22.534 | 48.965 | 86.45
0.04 | 26.28 | 55.828 | 95.45
0.05 | 30.361 | 63.11 | 104.84
0.06 | 34.742 | 70.81 | 114.61
0.07 | 39.334 | 79.04 | 124.83
0.08 | 44.116 | 87.49 | 134.96
0.09 | 49.041 | 96.45 | 145.7
0.1 | 54.067 | 105.61 | 156.58
0.11 | 58.97 | 115.08 | 167.67
0.12 | 64.13 | 125.05 | 179.1
0.13 | 69.27 | 134.84 | 190.43
0.14 | 74.34 | 145.1 | 202.08
0.15 | 79.29 | 155.56 | 213.78
0.16 | 84.06 | 166.21 | 225.78
0.17 | 88.69 | 176.94 | 237.63
0.18 | 93.18 | 187.81 | 249.6
0.19 | 97.45 | 198.79 | 261.69
0.2 | 101.59 | 209.95 | 273.74
0.21 | 105.61 | 221.33 | 286.06
0.22 | 109.29 | 232.48 | 298.04
0.23 | 112.84 | 243.84 | 310.3
0.24 | 116.11 | 255.16 | 322.42
0.25 | 119.22 | 266.65 | 334.66
0.26 | 122.22 | 278.1 | 346.85
0.27 | 124.98 | 289.3 | 358.69
0.28 | 127.69 | 300.63 | 370.78
0.29 | 130.02 | 311.97 | 382.7
0.3 | 132.38 | 323.2 | 394.6
0.31 | 134.47 | 334.41 | 406.32
0.32 | 136.69 | 345.35 | 417.98
0.33 | 138.58 | 356.41 | 429.6
0.34 | 140.27 | 367.31 | 441
0.35 | 141.9 | 377.94 | 452.27
0.36 | 143.47 | 388.39 | 463.24
0.37 | 145.2 | 398.91 | 474.39
0.38 | 146.45 | 409.18 | 485.13
0.39 | 147.57 | 419.2 | 495.85
0.4 | 148.82 | 429.06 | 506.33
0.41 | 149.85 | 438.52 | 516.44
0.42 | 151.22 | 448.1 | 526.76
0.43 | 152.04 | 457.24 | 536.61
0.44 | 152.9 | 466.15 | 546.3
0.45 | 153.81 | 474.81 | 555.72
0.46 | 154.8 | 483.22 | 565.08
0.47 | 155.61 | 491.38 | 573.9
0.48 | 156.33 | 499.18 | 582.8
0.49 | 156.98 | 506.71 | 591
0.5 | 157.77 | 513.96 | 599.6

## Tranconductance (mS-mm)
VGS (V) | VDS = 0.100 V | VDS = 0.500 V | VDS = 0.900 V
-0.75 | -0.001451 | -0.00456 | -0.01418
-0.74 | -0.0015415 | -0.00428 | -0.013825
-0.73 | -0.0015985 | -0.00479 | -0.01275
-0.72 | -0.0015495 | -0.00583 | -0.01306
-0.71 | -0.0013615 | -0.00504 | -0.011975
-0.7 | -0.001284 | -0.00378 | -0.012395
-0.69 | -0.0012775 | -0.003735 | -0.01374
-0.68 | -0.001175 | -0.00386 | -0.01141
-0.67 | -0.0011915 | -0.003965 | -0.01119
-0.66 | -0.0011265 | -0.004115 | -0.01182
-0.65 | -0.0010795 | -0.004005 | -0.011065
-0.64 | -0.001037 | -0.00394 | -0.009785
-0.63 | -0.000917 | -0.003505 | -0.010355
-0.62 | -0.0009625 | -0.003215 | -0.01008
-0.61 | -0.0009625 | -0.002945 | -0.008935
-0.6 | -0.0008835 | -0.0028 | -0.009085
-0.59 | -0.000811 | -0.003265 | -0.008265
-0.58 | -0.000741 | -0.00293 | -0.008895
-0.57 | -0.000763 | -0.00256 | -0.010225
-0.56 | -0.000685 | -0.00286 | -0.00788
-0.55 | -0.000651 | -0.00266 | -0.00593
-0.54 | -0.000636 | -0.002025 | -0.00723
-0.53 | -0.0005625 | -0.002105 | -0.00818
-0.52 | -0.0005325 | -0.002175 | -0.007435
-0.51 | -0.000456 | -0.0018 | -0.006385
-0.5 | -0.000434 | -0.00163 | -0.00561
-0.49 | -0.0004065 | -0.00164 | -0.00412
-0.48 | -0.000242 | -0.001455 | -0.00353
-0.47 | -0.0001025 | -0.00059 | -0.003065
-0.46 | 3.4e-05 | 6.5e-05 | -0.000345
-0.45 | 0.0002245 | 0.00065 | 0.002045
-0.44 | 0.000504 | 0.00167 | 0.00446
-0.43 | 0.000923 | 0.00276 | 0.010405
-0.42 | 0.001453 | 0.00465 | 0.01705
-0.41 | 0.002142 | 0.00722 | 0.0249
-0.4 | 0.003096 | 0.010725 | 0.037135
-0.39 | 0.0044515 | 0.01537 | 0.05438
-0.38 | 0.0062025 | 0.02158 | 0.078795
-0.37 | 0.008713 | 0.03074 | 0.11466
-0.36 | 0.0127745 | 0.042745 | 0.158915
-0.35 | 0.017771 | 0.060135 | 0.22275
-0.34 | 0.023775 | 0.083415 | 0.3108
-0.33 | 0.0325 | 0.114415 | 0.4337
-0.32 | 0.0448 | 0.166215 | 0.6048
-0.31 | 0.0621 | 0.229615 | 0.84975
-0.3 | 0.08532 | 0.30845 | 1.1716
-0.29 | 0.11671 | 0.42475 | 1.61055
-0.28 | 0.17802 | 0.581 | 2.2472
-0.27 | 0.24153 | 0.7897 | 3.0295
-0.26 | 0.3104 | 1.07975 | 4.121
-0.25 | 0.4224 | 1.507 | 5.6425
-0.24 | 0.57495 | 2.0546 | 7.642
-0.23 | 0.77655 | 2.738 | 10.353
-0.22 | 1.0607 | 3.674 | 13.8295
-0.21 | 1.5117 | 4.9725 | 18.266
-0.2 | 2.03315 | 6.6495 | 24.62
-0.19 | 2.6555 | 8.957 | 32.82
-0.18 | 3.5765 | 11.899 | 42.69
-0.17 | 4.758 | 15.603 | 56.055
-0.16 | 6.3905 | 20.7755 | 71.37
-0.15 | 8.5335 | 27.485 | 91.41
-0.14 | 11.292 | 35.745 | 117.195
-0.13 | 14.94 | 46.03 | 144.15
-0.12 | 19.6505 | 59.705 | 176.3
-0.11 | 25.685 | 76.66 | 213.05
-0.1 | 33.615 | 96.9 | 256.2
-0.09 | 43.35 | 119.595 | 303.25
-0.08 | 54.855 | 148.17 | 346.8
-0.07 | 69.785 | 182.05 | 395.95
-0.06 | 88.02 | 219.45 | 449
-0.05 | 108.35 | 263.5 | 498.1
-0.04 | 130.56 | 305.1 | 549.1
-0.03 | 157.19 | 351.95 | 604.6
-0.02 | 189.35 | 407.8 | 657.6
-0.01 | 223.45 | 461.75 | 711.4
0 | 256.95 | 511.05 | 757.8
0.01 | 290 | 561.55 | 796.5
0.02 | 328.1 | 616.95 | 843.5
0.03 | 362.1 | 665.35 | 884.5
0.04 | 391.35 | 707.25 | 919.5
0.05 | 423.1 | 749.1 | 958
0.06 | 448.65 | 796.5 | 999.5
0.07 | 468.7 | 834 | 1017.5
0.08 | 485.35 | 870.5 | 1043.5
0.09 | 497.55 | 906 | 1081
0.1 | 496.45 | 931.5 | 1098.5
0.11 | 503.15 | 972 | 1126
0.12 | 515 | 988 | 1138
0.13 | 510.5 | 1002.5 | 1149
0.14 | 501 | 1036 | 1167.5
0.15 | 486 | 1055.5 | 1185
0.16 | 470 | 1069 | 1192.5
0.17 | 456 | 1080 | 1191
0.18 | 438 | 1092.5 | 1203
0.19 | 420.5 | 1107 | 1207
0.2 | 408 | 1127 | 1218.5
0.21 | 385 | 1126.5 | 1215
0.22 | 361.5 | 1125.5 | 1212
0.23 | 341 | 1134 | 1219
0.24 | 319 | 1140.5 | 1218
0.25 | 305.5 | 1147 | 1221.5
0.26 | 288 | 1132.5 | 1201.5
0.27 | 273.5 | 1126.5 | 1196.5
0.28 | 252 | 1133.5 | 1200.5
0.29 | 234.5 | 1128.5 | 1191
0.3 | 222.5 | 1122 | 1181
0.31 | 215.5 | 1107.5 | 1169
0.32 | 205.5 | 1100 | 1164
0.33 | 179 | 1098 | 1151
0.34 | 166 | 1076.5 | 1133.5
0.35 | 160 | 1054 | 1112
0.36 | 165 | 1048.5 | 1106
0.37 | 149 | 1039.5 | 1094.5
0.38 | 118.5 | 1014.5 | 1073
0.39 | 118.5 | 994 | 1060
0.4 | 114 | 966 | 1029.5
0.41 | 120 | 952 | 1021.5
0.42 | 109.5 | 936 | 1008.5
0.43 | 84 | 902.5 | 977
0.44 | 88.5 | 878.5 | 955.5
0.45 | 95 | 853.5 | 939
0.46 | 90 | 828.5 | 909
0.47 | 76.5 | 798 | 886
0.48 | 68.5 | 766.5 | 855
0.49 | 72 | 739 | 840
0.5 | 79 | 725 | 860