## IDS-VDS Characteristic (mA-mm)
VGS (V) | VDS = 0.100 V | VDS = 0.500 V | VDS = 0.900 V
-0.75 | 0.00037627 | 0.0015053 | 0.004961
-0.74 | 0.00035731 | 0.0014454 | 0.0047711
-0.73 | 0.00034214 | 0.0013984 | 0.004655
-0.72 | 0.00032705 | 0.0013462 | 0.0045249
-0.71 | 0.00031266 | 0.0012963 | 0.0043768
-0.7 | 0.00029608 | 0.001258 | 0.0042671
-0.69 | 0.00028306 | 0.0012141 | 0.0041303
-0.68 | 0.00026993 | 0.0011701 | 0.0040169
-0.67 | 0.00025864 | 0.0011344 | 0.0038849
-0.66 | 0.00024699 | 0.0010874 | 0.0037594
-0.65 | 0.00023553 | 0.0010408 | 0.003652
-0.64 | 0.00022432 | 0.0010027 | 0.003521
-0.63 | 0.00021532 | 0.0009678 | 0.0034043
-0.62 | 0.00020445 | 0.0009287 | 0.0032923
-0.61 | 0.00019506 | 0.0008947 | 0.0031851
-0.6 | 0.00018491 | 0.00086 | 0.003082
-0.59 | 0.00017707 | 0.0008308 | 0.0029911
-0.58 | 0.00016871 | 0.0008004 | 0.0029118
-0.57 | 0.00016147 | 0.0007723 | 0.0028
-0.56 | 0.00015402 | 0.0007411 | 0.0026994
-0.55 | 0.00014686 | 0.0007201 | 0.0026324
-0.54 | 0.00013975 | 0.0006927 | 0.0025478
-0.53 | 0.00013362 | 0.0006669 | 0.0024699
-0.52 | 0.00012831 | 0.0006449 | 0.0023876
-0.51 | 0.00012393 | 0.0006243 | 0.0023162
-0.5 | 0.00011838 | 0.0006057 | 0.0022526
-0.49 | 0.00011485 | 0.0005883 | 0.0021961
-0.48 | 0.00011086 | 0.0005739 | 0.0021505
-0.47 | 0.00010891 | 0.0005598 | 0.0021195
-0.46 | 0.00010756 | 0.0005516 | 0.0021038
-0.45 | 0.00010905 | 0.000554 | 0.0020912
-0.44 | 0.00011188 | 0.0005629 | 0.0021217
-0.43 | 0.00011871 | 0.0005786 | 0.0021873
-0.42 | 0.00012849 | 0.0006136 | 0.0022916
-0.41 | 0.00014491 | 0.0006707 | 0.0024841
-0.4 | 0.00016911 | 0.0007532 | 0.0027611
-0.39 | 0.00020362 | 0.0008686 | 0.0031637
-0.38 | 0.00025391 | 0.0010382 | 0.0037595
-0.37 | 0.00032321 | 0.0012796 | 0.0046058
-0.36 | 0.00042191 | 0.0016165 | 0.00586
-0.35 | 0.0005556 | 0.0020902 | 0.007564
-0.34 | 0.0007938 | 0.0027587 | 0.009989
-0.33 | 0.0010648 | 0.0036766 | 0.013376
-0.32 | 0.0014396 | 0.0049235 | 0.018207
-0.31 | 0.0019474 | 0.006882 | 0.024798
-0.3 | 0.0026709 | 0.009357 | 0.033888
-0.29 | 0.0036479 | 0.012732 | 0.046891
-0.28 | 0.0049942 | 0.017361 | 0.06469
-0.27 | 0.00706 | 0.023921 | 0.08855
-0.26 | 0.009659 | 0.03276 | 0.12211
-0.25 | 0.013166 | 0.044842 | 0.16653
-0.24 | 0.01798 | 0.06172 | 0.22707
-0.23 | 0.024489 | 0.08394 | 0.31292
-0.22 | 0.033311 | 0.11398 | 0.42079
-0.21 | 0.045198 | 0.15506 | 0.5716
-0.2 | 0.06259 | 0.21001 | 0.778
-0.19 | 0.08492 | 0.28342 | 1.0384
-0.18 | 0.11508 | 0.38338 | 1.3975
-0.17 | 0.15494 | 0.51496 | 1.8704
-0.16 | 0.20903 | 0.6892 | 2.4618
-0.15 | 0.28002 | 0.9194 | 3.2412
-0.14 | 0.37704 | 1.2191 | 4.2339
-0.13 | 0.50355 | 1.6119 | 5.4795
-0.12 | 0.6716 | 2.1261 | 7.083
-0.11 | 0.8917 | 2.7722 | 8.965
-0.1 | 1.1804 | 3.6208 | 11.239
-0.09 | 1.5611 | 4.6657 | 13.996
-0.08 | 2.0372 | 5.982 | 17.146
-0.07 | 2.6584 | 7.601 | 20.839
-0.06 | 3.4322 | 9.57 | 24.932
-0.05 | 4.4066 | 11.933 | 29.697
-0.04 | 5.5922 | 14.758 | 34.903
-0.03 | 7 | 18.039 | 40.655
-0.02 | 8.748 | 21.809 | 46.973
-0.01 | 10.793 | 26.115 | 53.608
0 | 13.221 | 31.002 | 60.97
0.01 | 15.96 | 36.356 | 68.78
0.02 | 19.037 | 42.165 | 77.02
0.03 | 22.518 | 48.599 | 85.65
0.04 | 26.262 | 55.35 | 94.76
0.05 | 30.322 | 62.71 | 104.02
0.06 | 34.75 | 70.37 | 113.8
0.07 | 39.377 | 78.69 | 123.94
0.08 | 44.155 | 87.19 | 134.36
0.09 | 49.113 | 96.11 | 144.94
0.1 | 54.096 | 105.39 | 155.81
0.11 | 59.04 | 114.76 | 166.93
0.12 | 64.23 | 124.62 | 178.32
0.13 | 69.41 | 134.7 | 189.82
0.14 | 74.46 | 144.94 | 201.3
0.15 | 79.32 | 155.22 | 213.08
0.16 | 84.19 | 166.02 | 225.11
0.17 | 88.83 | 176.72 | 237.05
0.18 | 93.26 | 187.66 | 249.12
0.19 | 97.55 | 198.83 | 261.04
0.2 | 101.72 | 209.83 | 273.31
0.21 | 105.73 | 221.19 | 285.54
0.22 | 109.49 | 232.52 | 297.65
0.23 | 112.96 | 243.87 | 309.92
0.24 | 116.19 | 255.32 | 322
0.25 | 119.43 | 266.74 | 334.31
0.26 | 122.58 | 278.22 | 346.47
0.27 | 125.31 | 289.54 | 358.54
0.28 | 127.89 | 300.89 | 370.41
0.29 | 130.31 | 312.12 | 382.5
0.3 | 132.48 | 323.48 | 394.5
0.31 | 134.92 | 334.65 | 406.2
0.32 | 136.91 | 345.79 | 417.97
0.33 | 138.75 | 356.76 | 429.43
0.34 | 140.48 | 367.52 | 440.95
0.35 | 142.16 | 378.36 | 452.29
0.36 | 143.83 | 388.96 | 463.43
0.37 | 145.33 | 399.5 | 474.61
0.38 | 146.61 | 409.76 | 485.41
0.39 | 147.85 | 419.71 | 496.09
0.4 | 149.25 | 429.67 | 506.62
0.41 | 150.31 | 439.28 | 516.92
0.42 | 151.42 | 448.86 | 527.14
0.43 | 152.36 | 457.99 | 537.02
0.44 | 153.16 | 466.96 | 546.8
0.45 | 154.4 | 475.67 | 556.33
0.46 | 155.2 | 484.15 | 565.74
0.47 | 155.9 | 492.29 | 574.8
0.48 | 156.59 | 500.05 | 583.4
0.49 | 157.33 | 507.7 | 591.8
0.5 | 158.2 | 515.05 | 600.3

## Tranconductance (mS-mm)
VGS (V) | VDS = 0.100 V | VDS = 0.500 V | VDS = 0.900 V
-0.75 | -0.001896 | -0.00599 | -0.01899
-0.74 | -0.0017065 | -0.005345 | -0.0153
-0.73 | -0.001513 | -0.00496 | -0.01231
-0.72 | -0.001474 | -0.005105 | -0.01391
-0.71 | -0.0015485 | -0.00441 | -0.01289
-0.7 | -0.00148 | -0.00411 | -0.012325
-0.69 | -0.0013075 | -0.004395 | -0.01251
-0.68 | -0.001221 | -0.003985 | -0.01227
-0.67 | -0.001147 | -0.004135 | -0.012875
-0.66 | -0.0011555 | -0.00468 | -0.011645
-0.65 | -0.0011335 | -0.004235 | -0.01192
-0.64 | -0.0010105 | -0.00365 | -0.012385
-0.63 | -0.0009935 | -0.0037 | -0.011435
-0.62 | -0.001013 | -0.003655 | -0.01096
-0.61 | -0.000977 | -0.003435 | -0.010515
-0.6 | -0.0008995 | -0.003195 | -0.0097
-0.59 | -0.00081 | -0.00298 | -0.00851
-0.58 | -0.00078 | -0.002925 | -0.009555
-0.57 | -0.0007345 | -0.002965 | -0.01062
-0.56 | -0.0007305 | -0.00261 | -0.00838
-0.55 | -0.0007135 | -0.00242 | -0.00758
-0.54 | -0.000662 | -0.00266 | -0.008125
-0.53 | -0.000572 | -0.00239 | -0.00801
-0.52 | -0.0004845 | -0.00213 | -0.007685
-0.51 | -0.0004965 | -0.00196 | -0.00675
-0.5 | -0.000454 | -0.0018 | -0.006005
-0.49 | -0.000376 | -0.00159 | -0.005105
-0.48 | -0.000297 | -0.001425 | -0.00383
-0.47 | -0.000165 | -0.001115 | -0.002335
-0.46 | 7e-06 | -0.00029 | -0.001415
-0.45 | 0.000216 | 0.000565 | 0.000895
-0.44 | 0.000483 | 0.00123 | 0.004805
-0.43 | 0.0008305 | 0.002535 | 0.008495
-0.42 | 0.00131 | 0.004605 | 0.01484
-0.41 | 0.002031 | 0.00698 | 0.023475
-0.4 | 0.0029355 | 0.009895 | 0.03398
-0.39 | 0.00424 | 0.01425 | 0.04992
-0.38 | 0.0059795 | 0.02055 | 0.072105
-0.37 | 0.0084 | 0.028915 | 0.105025
-0.36 | 0.0116195 | 0.04053 | 0.14791
-0.35 | 0.0185945 | 0.05711 | 0.20645
-0.34 | 0.02546 | 0.07932 | 0.2906
-0.33 | 0.03229 | 0.10824 | 0.4109
-0.32 | 0.04413 | 0.16027 | 0.5711
-0.31 | 0.061565 | 0.221675 | 0.78405
-0.3 | 0.085025 | 0.2925 | 1.10465
-0.29 | 0.116165 | 0.4002 | 1.5401
-0.28 | 0.170605 | 0.55945 | 2.08295
-0.27 | 0.23324 | 0.76995 | 2.871
-0.26 | 0.3053 | 1.04605 | 3.899
-0.25 | 0.41605 | 1.448 | 5.248
-0.24 | 0.56615 | 1.9549 | 7.3195
-0.23 | 0.76655 | 2.613 | 9.686
-0.22 | 1.03545 | 3.556 | 12.934
-0.21 | 1.46395 | 4.8015 | 17.8605
-0.2 | 1.9861 | 6.418 | 23.34
-0.19 | 2.6245 | 8.6685 | 30.975
-0.18 | 3.501 | 11.577 | 41.6
-0.17 | 4.6975 | 15.291 | 53.215
-0.16 | 6.254 | 20.222 | 68.54
-0.15 | 8.4005 | 26.495 | 88.605
-0.14 | 11.1765 | 34.625 | 111.915
-0.13 | 14.728 | 45.35 | 142.455
-0.12 | 19.4075 | 58.015 | 174.275
-0.11 | 25.44 | 74.735 | 207.8
-0.1 | 33.47 | 94.675 | 251.55
-0.09 | 42.84 | 118.06 | 295.35
-0.08 | 54.865 | 146.765 | 342.15
-0.07 | 69.75 | 179.4 | 389.3
-0.06 | 87.41 | 216.6 | 442.9
-0.05 | 108 | 259.4 | 498.55
-0.04 | 129.67 | 305.3 | 547.9
-0.03 | 157.79 | 352.55 | 603.5
-0.02 | 189.65 | 403.8 | 647.65
-0.01 | 223.65 | 459.65 | 699.85
0 | 258.35 | 512.05 | 758.6
0.01 | 290.8 | 558.15 | 802.5
0.02 | 327.9 | 612.15 | 843.5
0.03 | 361.25 | 659.25 | 887
0.04 | 390.2 | 705.55 | 918.5
0.05 | 424.4 | 751 | 952
0.06 | 452.75 | 799 | 996
0.07 | 470.25 | 841 | 1028
0.08 | 486.8 | 871 | 1050
0.09 | 497.05 | 910 | 1072.5
0.1 | 496.35 | 932.5 | 1099.5
0.11 | 506.7 | 961.5 | 1125.5
0.12 | 518.5 | 997 | 1144.5
0.13 | 511.5 | 1016 | 1149
0.14 | 495.5 | 1026 | 1163
0.15 | 486.5 | 1054 | 1190.5
0.16 | 475.5 | 1075 | 1198.5
0.17 | 453.5 | 1082 | 1200.5
0.18 | 436 | 1105.5 | 1199.5
0.19 | 423 | 1108.5 | 1209.5
0.2 | 409 | 1118 | 1225
0.21 | 388.5 | 1134.5 | 1217
0.22 | 361.5 | 1134 | 1219
0.23 | 335 | 1140 | 1217.5
0.24 | 323.5 | 1143.5 | 1219.5
0.25 | 319.5 | 1145 | 1223.5
0.26 | 294 | 1140 | 1211.5
0.27 | 265.5 | 1133.5 | 1197
0.28 | 250 | 1129 | 1198
0.29 | 229.5 | 1129.5 | 1204.5
0.3 | 230.5 | 1126.5 | 1185
0.31 | 221.5 | 1115.5 | 1173.5
0.32 | 191.5 | 1105.5 | 1161.5
0.33 | 178.5 | 1086.5 | 1149
0.34 | 170.5 | 1080 | 1143
0.35 | 167.5 | 1072 | 1124
0.36 | 158.5 | 1057 | 1116
0.37 | 139 | 1040 | 1099
0.38 | 126 | 1010.5 | 1074
0.39 | 132 | 995.5 | 1060.5
0.4 | 123 | 978.5 | 1041.5
0.41 | 108.5 | 959.5 | 1026
0.42 | 102.5 | 935.5 | 1005
0.43 | 87 | 905 | 983
0.44 | 102 | 884 | 965.5
0.45 | 102 | 859.5 | 947
0.46 | 75 | 831 | 923.5
0.47 | 69.5 | 795 | 883
0.48 | 71.5 | 770.5 | 850
0.49 | 80.5 | 750 | 845
0.5 | 87 | 735 | 850