## IDS-VDS Characteristic (mA-mm)
VGS (V) | VDS = 0.100 V | VDS = 0.500 V | VDS = 0.900 V
-0.75 | 0.00034218 | 0.0013641 | 0.0044418
-0.74 | 0.00032618 | 0.0013156 | 0.004324
-0.73 | 0.000313 | 0.0012724 | 0.0042051
-0.72 | 0.00029618 | 0.0012226 | 0.0040689
-0.71 | 0.00028521 | 0.0011903 | 0.0039355
-0.7 | 0.00027235 | 0.0011371 | 0.0038325
-0.69 | 0.00025848 | 0.0010948 | 0.0037272
-0.68 | 0.00024677 | 0.0010685 | 0.0035895
-0.67 | 0.00023933 | 0.0010293 | 0.0035067
-0.66 | 0.00022619 | 0.0009853 | 0.0033688
-0.65 | 0.000217 | 0.0009489 | 0.003287
-0.64 | 0.00020649 | 0.0009154 | 0.003178
-0.63 | 0.00019864 | 0.000888 | 0.0030816
-0.62 | 0.00018969 | 0.0008548 | 0.0029744
-0.61 | 0.00018158 | 0.0008205 | 0.0028784
-0.6 | 0.0001718 | 0.0007922 | 0.0028009
-0.59 | 0.00016366 | 0.0007652 | 0.0026981
-0.58 | 0.0001571 | 0.0007401 | 0.0026157
-0.57 | 0.00014922 | 0.0007126 | 0.0025358
-0.56 | 0.0001419 | 0.0006873 | 0.0024669
-0.55 | 0.00013542 | 0.0006595 | 0.0023832
-0.54 | 0.00013032 | 0.0006376 | 0.0023235
-0.53 | 0.00012348 | 0.0006139 | 0.0022509
-0.52 | 0.00011884 | 0.0005908 | 0.0021874
-0.51 | 0.00011381 | 0.0005706 | 0.0021223
-0.5 | 0.00011109 | 0.0005582 | 0.002051
-0.49 | 0.00010731 | 0.0005429 | 0.0020168
-0.48 | 0.00010421 | 0.0005318 | 0.001991
-0.47 | 0.00010248 | 0.000526 | 0.0019531
-0.46 | 0.00010213 | 0.0005211 | 0.0019464
-0.45 | 0.0001038 | 0.0005277 | 0.0019545
-0.44 | 0.00010756 | 0.0005374 | 0.0020002
-0.43 | 0.00011517 | 0.0005606 | 0.0020787
-0.42 | 0.00012671 | 0.0006007 | 0.0022147
-0.41 | 0.00014441 | 0.0006612 | 0.0024264
-0.4 | 0.00017192 | 0.0007521 | 0.0027403
-0.39 | 0.00020911 | 0.000885 | 0.0032041
-0.38 | 0.00026255 | 0.0010717 | 0.0038617
-0.37 | 0.00033751 | 0.0013359 | 0.004802
-0.36 | 0.00044227 | 0.0017073 | 0.006242
-0.35 | 0.0005963 | 0.002225 | 0.008104
-0.34 | 0.0008036 | 0.0029433 | 0.010814
-0.33 | 0.0010823 | 0.0039423 | 0.014587
-0.32 | 0.0014733 | 0.0053073 | 0.019824
-0.31 | 0.002002 | 0.007394 | 0.02693
-0.3 | 0.0027385 | 0.010034 | 0.037123
-0.29 | 0.0037468 | 0.013701 | 0.050972
-0.28 | 0.0051057 | 0.018729 | 0.07003
-0.27 | 0.00742 | 0.025709 | 0.09661
-0.26 | 0.010089 | 0.035061 | 0.13235
-0.25 | 0.01377 | 0.047898 | 0.18158
-0.24 | 0.018694 | 0.06632 | 0.24706
-0.23 | 0.02557 | 0.08975 | 0.3352
-0.22 | 0.034777 | 0.12201 | 0.45719
-0.21 | 0.047264 | 0.16532 | 0.6191
-0.2 | 0.06547 | 0.22314 | 0.8355
-0.19 | 0.08854 | 0.30183 | 1.118
-0.18 | 0.11983 | 0.40598 | 1.5085
-0.17 | 0.16188 | 0.54549 | 1.9899
-0.16 | 0.21652 | 0.726 | 2.6353
-0.15 | 0.29144 | 0.9671 | 3.4515
-0.14 | 0.39191 | 1.2905 | 4.5066
-0.13 | 0.52287 | 1.7041 | 5.808
-0.12 | 0.6971 | 2.2348 | 7.393
-0.11 | 0.926 | 2.9004 | 9.384
-0.1 | 1.2254 | 3.7715 | 11.757
-0.09 | 1.61 | 4.8785 | 14.575
-0.08 | 2.1094 | 6.223 | 17.853
-0.07 | 2.7347 | 7.872 | 21.528
-0.06 | 3.527 | 9.912 | 25.798
-0.05 | 4.5319 | 12.334 | 30.665
-0.04 | 5.726 | 15.217 | 35.966
-0.03 | 7.21 | 18.594 | 41.822
-0.02 | 8.949 | 22.389 | 48.047
-0.01 | 11.057 | 26.789 | 54.944
0 | 13.468 | 31.695 | 62.4
0.01 | 16.229 | 37.121 | 70.19
0.02 | 19.356 | 42.99 | 78.4
0.03 | 22.817 | 49.471 | 87.25
0.04 | 26.642 | 56.406 | 96.15
0.05 | 30.753 | 63.73 | 105.67
0.06 | 35.101 | 71.53 | 115.45
0.07 | 39.758 | 79.83 | 125.69
0.08 | 44.555 | 88.49 | 135.95
0.09 | 49.501 | 97.25 | 146.65
0.1 | 54.532 | 106.61 | 157.55
0.11 | 59.5 | 116.11 | 168.62
0.12 | 64.72 | 126.09 | 180.14
0.13 | 69.81 | 136.01 | 191.49
0.14 | 74.84 | 146.21 | 203.11
0.15 | 79.72 | 156.77 | 214.96
0.16 | 84.59 | 167.49 | 226.92
0.17 | 89.18 | 178.23 | 239.01
0.18 | 93.69 | 189.09 | 250.78
0.19 | 98.07 | 200.26 | 262.95
0.2 | 102.2 | 211.38 | 275.11
0.21 | 106.03 | 222.72 | 287.38
0.22 | 109.74 | 234.06 | 299.51
0.23 | 113.21 | 245.34 | 311.71
0.24 | 116.57 | 256.74 | 323.85
0.25 | 119.75 | 268.2 | 336.12
0.26 | 122.66 | 279.67 | 348.27
0.27 | 125.4 | 291.01 | 360.11
0.28 | 128.06 | 302.3 | 372.18
0.29 | 130.48 | 313.63 | 384.12
0.3 | 132.79 | 324.94 | 396.14
0.31 | 134.96 | 336.12 | 407.94
0.32 | 136.98 | 347.06 | 419.39
0.33 | 138.99 | 358.14 | 431.1
0.34 | 140.63 | 368.98 | 442.5
0.35 | 142.34 | 379.69 | 453.85
0.36 | 143.91 | 390.31 | 464.93
0.37 | 145.22 | 400.73 | 476.01
0.38 | 146.7 | 410.97 | 486.85
0.39 | 147.85 | 421 | 497.49
0.4 | 149.17 | 430.86 | 508.02
0.41 | 150.25 | 440.41 | 518.12
0.42 | 151.38 | 449.9 | 528.47
0.43 | 152.36 | 459.11 | 538.28
0.44 | 153.26 | 468 | 548.02
0.45 | 154.22 | 476.65 | 557.51
0.46 | 155.06 | 485.02 | 566.7
0.47 | 155.97 | 493.21 | 575.4
0.48 | 156.63 | 501.02 | 584.4
0.49 | 157.41 | 508.5 | 593
0.5 | 158.09 | 515.83 | 601.2

## Tranconductance (mS-mm)
VGS (V) | VDS = 0.100 V | VDS = 0.500 V | VDS = 0.900 V
-0.75 | -0.0016 | -0.00485 | -0.01178
-0.74 | -0.001459 | -0.004585 | -0.011835
-0.73 | -0.0015 | -0.00465 | -0.012755
-0.72 | -0.0013895 | -0.004105 | -0.01348
-0.71 | -0.0011915 | -0.004275 | -0.01182
-0.7 | -0.0013365 | -0.004775 | -0.010415
-0.69 | -0.001279 | -0.00343 | -0.01215
-0.68 | -0.0009575 | -0.003275 | -0.011025
-0.67 | -0.001029 | -0.00416 | -0.011035
-0.66 | -0.0011165 | -0.00402 | -0.010985
-0.65 | -0.000985 | -0.003495 | -0.00954
-0.64 | -0.000918 | -0.003045 | -0.01027
-0.63 | -0.00084 | -0.00303 | -0.01018
-0.62 | -0.000853 | -0.003375 | -0.01016
-0.61 | -0.0008945 | -0.00313 | -0.008675
-0.6 | -0.000896 | -0.002765 | -0.009015
-0.59 | -0.000735 | -0.002605 | -0.00926
-0.58 | -0.000722 | -0.00263 | -0.008115
-0.57 | -0.00076 | -0.00264 | -0.00744
-0.56 | -0.00069 | -0.002655 | -0.00763
-0.55 | -0.000579 | -0.002485 | -0.00717
-0.54 | -0.000597 | -0.00228 | -0.006615
-0.53 | -0.000574 | -0.00234 | -0.006805
-0.52 | -0.0004835 | -0.002165 | -0.00643
-0.51 | -0.0003875 | -0.00163 | -0.00682
-0.5 | -0.000325 | -0.001385 | -0.005275
-0.49 | -0.000344 | -0.00132 | -0.003
-0.48 | -0.0002415 | -0.000845 | -0.003185
-0.47 | -0.000104 | -0.000535 | -0.00223
-0.46 | 6.6e-05 | 8.5e-05 | 7e-05
-0.45 | 0.0002715 | 0.000815 | 0.00269
-0.44 | 0.0005685 | 0.001645 | 0.00621
-0.43 | 0.0009575 | 0.003165 | 0.010725
-0.42 | 0.001462 | 0.00503 | 0.017385
-0.41 | 0.0022605 | 0.00757 | 0.02628
-0.4 | 0.003235 | 0.01119 | 0.038885
-0.39 | 0.0045315 | 0.01598 | 0.05607
-0.38 | 0.00642 | 0.022545 | 0.079895
-0.37 | 0.008986 | 0.03178 | 0.119015
-0.36 | 0.0129395 | 0.044455 | 0.1651
-0.35 | 0.0180665 | 0.0618 | 0.2286
-0.34 | 0.0243 | 0.085865 | 0.32415
-0.33 | 0.033485 | 0.1182 | 0.4505
-0.32 | 0.045985 | 0.172585 | 0.61715
-0.31 | 0.06326 | 0.236335 | 0.86495
-0.3 | 0.08724 | 0.31535 | 1.2021
-0.29 | 0.11836 | 0.43475 | 1.64535
-0.28 | 0.18366 | 0.6004 | 2.2819
-0.27 | 0.249165 | 0.8166 | 3.116
-0.26 | 0.3175 | 1.10945 | 4.2485
-0.25 | 0.43025 | 1.56295 | 5.7355
-0.24 | 0.59 | 2.0926 | 7.681
-0.23 | 0.80415 | 2.7845 | 10.5065
-0.22 | 1.0847 | 3.7785 | 14.195
-0.21 | 1.53465 | 5.0565 | 18.9155
-0.2 | 2.0638 | 6.8255 | 24.945
-0.19 | 2.718 | 9.142 | 33.65
-0.18 | 3.667 | 12.183 | 43.595
-0.17 | 4.8345 | 16.001 | 56.34
-0.16 | 6.478 | 21.0805 | 73.08
-0.15 | 8.7695 | 28.225 | 93.565
-0.14 | 11.5715 | 36.85 | 117.825
-0.13 | 15.2595 | 47.215 | 144.32
-0.12 | 20.1565 | 59.815 | 178.8
-0.11 | 26.415 | 76.835 | 218.2
-0.1 | 34.2 | 98.905 | 259.55
-0.09 | 44.2 | 122.575 | 304.8
-0.08 | 56.235 | 149.675 | 347.65
-0.07 | 70.88 | 184.45 | 397.25
-0.06 | 89.86 | 223.1 | 456.85
-0.05 | 109.95 | 265.25 | 508.4
-0.04 | 133.905 | 313 | 557.85
-0.03 | 161.15 | 358.6 | 604.05
-0.02 | 192.35 | 409.75 | 656.1
-0.01 | 225.95 | 465.3 | 717.65
0 | 258.6 | 516.6 | 762.3
0.01 | 294.4 | 564.75 | 800
0.02 | 329.4 | 617.5 | 853
0.03 | 364.3 | 670.8 | 887.5
0.04 | 396.8 | 712.95 | 921
0.05 | 422.95 | 756.2 | 965
0.06 | 450.25 | 805 | 1001
0.07 | 472.7 | 848 | 1025
0.08 | 487.15 | 871 | 1048
0.09 | 498.85 | 906 | 1080
0.1 | 499.95 | 943 | 1098.5
0.11 | 509.4 | 974 | 1129.5
0.12 | 515.5 | 995 | 1143.5
0.13 | 506 | 1006 | 1148.5
0.14 | 495.5 | 1038 | 1173.5
0.15 | 487.5 | 1064 | 1190.5
0.16 | 473 | 1073 | 1202.5
0.17 | 455 | 1080 | 1193
0.18 | 444.5 | 1101.5 | 1197
0.19 | 425.5 | 1114.5 | 1216.5
0.2 | 398 | 1123 | 1221.5
0.21 | 377 | 1134 | 1220
0.22 | 359 | 1131 | 1216.5
0.23 | 341.5 | 1134 | 1217
0.24 | 327 | 1143 | 1220.5
0.25 | 304.5 | 1146.5 | 1221
0.26 | 282.5 | 1140.5 | 1199.5
0.27 | 270 | 1131.5 | 1195.5
0.28 | 254 | 1131 | 1200.5
0.29 | 236.5 | 1132 | 1198
0.3 | 224 | 1124.5 | 1191
0.31 | 209.5 | 1106 | 1162.5
0.32 | 201.5 | 1101 | 1158
0.33 | 182.5 | 1096 | 1155.5
0.34 | 167.5 | 1077.5 | 1137.5
0.35 | 164 | 1066.5 | 1121.5
0.36 | 144 | 1052 | 1108
0.37 | 139.5 | 1033 | 1096
0.38 | 131.5 | 1013.5 | 1074
0.39 | 123.5 | 994.5 | 1058.5
0.4 | 120 | 970.5 | 1031.5
0.41 | 110.5 | 952 | 1022.5
0.42 | 105.5 | 935 | 1008
0.43 | 94 | 905 | 977.5
0.44 | 93 | 877 | 961.5
0.45 | 90 | 851 | 934
0.46 | 87.5 | 828 | 894.5
0.47 | 78.5 | 800 | 885
0.48 | 72 | 764.5 | 880
0.49 | 73 | 740.5 | 840
0.5 | 68 | 733 | 820