## IDS-VDS Characteristic (mA-mm)
VGS (V) | VDS = 0.100 V | VDS = 0.500 V | VDS = 0.900 V
-0.75 | 0.00041591 | 0.0017875 | 0.005939
-0.74 | 0.00039776 | 0.001708 | 0.005746
-0.73 | 0.00037785 | 0.0016483 | 0.005595
-0.72 | 0.00036175 | 0.0015812 | 0.00542
-0.71 | 0.00034484 | 0.0015272 | 0.005245
-0.7 | 0.00033114 | 0.0014741 | 0.005087
-0.69 | 0.00031601 | 0.0014192 | 0.004908
-0.68 | 0.00030105 | 0.0013726 | 0.0047547
-0.67 | 0.00028723 | 0.0013202 | 0.0045921
-0.66 | 0.00027179 | 0.0012618 | 0.0044948
-0.65 | 0.00025898 | 0.0012218 | 0.0043413
-0.64 | 0.00024632 | 0.0011803 | 0.0041964
-0.63 | 0.00023529 | 0.0011372 | 0.0040478
-0.62 | 0.00022599 | 0.0010858 | 0.0039305
-0.61 | 0.00021663 | 0.0010432 | 0.0037941
-0.6 | 0.00020672 | 0.0010043 | 0.003656
-0.59 | 0.00019549 | 0.0009676 | 0.0035602
-0.58 | 0.0001852 | 0.0009321 | 0.0034556
-0.57 | 0.00017623 | 0.0008886 | 0.0033226
-0.56 | 0.00016761 | 0.0008637 | 0.003232
-0.55 | 0.00016067 | 0.0008295 | 0.0031202
-0.54 | 0.00015332 | 0.0007973 | 0.0029897
-0.53 | 0.00014521 | 0.0007705 | 0.0028991
-0.52 | 0.00013876 | 0.0007364 | 0.0028061
-0.51 | 0.00013276 | 0.0007184 | 0.0027345
-0.5 | 0.00012604 | 0.0006917 | 0.0026581
-0.49 | 0.00012167 | 0.0006666 | 0.0025814
-0.48 | 0.00011742 | 0.0006544 | 0.0025127
-0.47 | 0.00011437 | 0.0006376 | 0.0024688
-0.46 | 0.00011406 | 0.000627 | 0.0024378
-0.45 | 0.0001132 | 0.000618 | 0.0024223
-0.44 | 0.00011583 | 0.0006219 | 0.0024259
-0.43 | 0.00012083 | 0.0006347 | 0.0024712
-0.42 | 0.00012947 | 0.0006602 | 0.0025654
-0.41 | 0.00014445 | 0.0007108 | 0.0027048
-0.4 | 0.00016578 | 0.0007817 | 0.0029532
-0.39 | 0.00019715 | 0.0008894 | 0.0033389
-0.38 | 0.00024414 | 0.0010438 | 0.0038916
-0.37 | 0.00030818 | 0.0012656 | 0.0046604
-0.36 | 0.00039912 | 0.0015718 | 0.005825
-0.35 | 0.00052419 | 0.0020147 | 0.00741
-0.34 | 0.0007464 | 0.0026398 | 0.009689
-0.33 | 0.0010012 | 0.0035011 | 0.012875
-0.32 | 0.0013523 | 0.0046944 | 0.017356
-0.31 | 0.0018314 | 0.006515 | 0.023604
-0.3 | 0.0025121 | 0.008829 | 0.032294
-0.29 | 0.0034375 | 0.012021 | 0.044506
-0.28 | 0.0047045 | 0.016474 | 0.06143
-0.27 | 0.006699 | 0.022594 | 0.08418
-0.26 | 0.00917 | 0.031026 | 0.11605
-0.25 | 0.012497 | 0.042237 | 0.15899
-0.24 | 0.017091 | 0.05833 | 0.21768
-0.23 | 0.023289 | 0.07954 | 0.30023
-0.22 | 0.031761 | 0.10849 | 0.4083
-0.21 | 0.043277 | 0.14766 | 0.55114
-0.2 | 0.0602 | 0.19953 | 0.7494
-0.19 | 0.0818 | 0.27144 | 1.0088
-0.18 | 0.11096 | 0.36807 | 1.3545
-0.17 | 0.14987 | 0.49383 | 1.8134
-0.16 | 0.20255 | 0.6616 | 2.4026
-0.15 | 0.27166 | 0.8858 | 3.1694
-0.14 | 0.36596 | 1.1835 | 4.141
-0.13 | 0.48988 | 1.5611 | 5.3826
-0.12 | 0.6546 | 2.0589 | 6.91
-0.11 | 0.8723 | 2.7064 | 8.793
-0.1 | 1.1547 | 3.5135 | 11.037
-0.09 | 1.5294 | 4.5648 | 13.784
-0.08 | 2.0056 | 5.854 | 16.858
-0.07 | 2.6129 | 7.425 | 20.548
-0.06 | 3.3746 | 9.354 | 24.693
-0.05 | 4.3404 | 11.778 | 29.367
-0.04 | 5.5173 | 14.492 | 34.646
-0.03 | 6.902 | 17.757 | 40.219
-0.02 | 8.638 | 21.518 | 46.527
-0.01 | 10.686 | 25.773 | 53.315
0 | 13.073 | 30.631 | 60.67
0.01 | 15.802 | 35.973 | 68.38
0.02 | 18.861 | 41.793 | 76.46
0.03 | 22.336 | 48.28 | 85.05
0.04 | 26.092 | 55.085 | 94.12
0.05 | 30.15 | 62.39 | 103.49
0.06 | 34.536 | 70.25 | 113.18
0.07 | 39.151 | 78.35 | 123.41
0.08 | 43.941 | 86.93 | 133.52
0.09 | 48.945 | 95.83 | 144.23
0.1 | 53.948 | 104.98 | 155.09
0.11 | 58.94 | 114.42 | 166.1
0.12 | 64.11 | 124.3 | 177.49
0.13 | 69.23 | 134.36 | 188.9
0.14 | 74.21 | 144.61 | 200.5
0.15 | 79.13 | 155.07 | 212.24
0.16 | 84.03 | 165.61 | 224.28
0.17 | 88.77 | 176.54 | 236
0.18 | 93.16 | 187.45 | 248.12
0.19 | 97.47 | 198.47 | 260.26
0.2 | 101.5 | 209.74 | 272.32
0.21 | 105.49 | 220.96 | 284.71
0.22 | 109.28 | 232.42 | 296.71
0.23 | 112.89 | 243.68 | 309
0.24 | 116.19 | 255.08 | 321.14
0.25 | 119.33 | 266.58 | 333.5
0.26 | 122.33 | 277.92 | 345.6
0.27 | 125.05 | 289.4 | 357.57
0.28 | 127.65 | 300.75 | 369.74
0.29 | 130.21 | 311.99 | 381.7
0.3 | 132.45 | 323.28 | 393.61
0.31 | 134.74 | 334.57 | 405.31
0.32 | 136.59 | 345.64 | 417.08
0.33 | 138.53 | 356.72 | 428.73
0.34 | 140.45 | 367.67 | 440.21
0.35 | 142.16 | 378.21 | 451.53
0.36 | 143.68 | 388.98 | 462.62
0.37 | 145.06 | 399.45 | 473.8
0.38 | 146.45 | 409.76 | 484.79
0.39 | 147.83 | 419.84 | 495.44
0.4 | 149.25 | 429.63 | 506.04
0.41 | 150.13 | 439.38 | 516.29
0.42 | 151.28 | 448.98 | 526.58
0.43 | 152.36 | 458.22 | 536.6
0.44 | 153.21 | 467.11 | 546.38
0.45 | 154.32 | 475.89 | 555.84
0.46 | 154.93 | 484.45 | 565.3
0.47 | 155.8 | 492.62 | 574.1
0.48 | 156.68 | 500.64 | 583.2
0.49 | 157.41 | 508.11 | 591.7
0.5 | 158.03 | 515.55 | 600.3

## Tranconductance (mS-mm)
VGS (V) | VDS = 0.100 V | VDS = 0.500 V | VDS = 0.900 V
-0.75 | -0.001815 | -0.00795 | -0.0193
-0.74 | -0.001903 | -0.00696 | -0.0172
-0.73 | -0.0018005 | -0.00634 | -0.0163
-0.72 | -0.0016505 | -0.006055 | -0.0175
-0.71 | -0.0015305 | -0.005355 | -0.01665
-0.7 | -0.0014415 | -0.0054 | -0.01685
-0.69 | -0.0015045 | -0.005075 | -0.016615
-0.68 | -0.001439 | -0.00495 | -0.015795
-0.67 | -0.001463 | -0.00554 | -0.012995
-0.66 | -0.0014125 | -0.00492 | -0.01254
-0.65 | -0.0012735 | -0.004075 | -0.01492
-0.64 | -0.0011845 | -0.00423 | -0.014675
-0.63 | -0.0010165 | -0.004725 | -0.013295
-0.62 | -0.000933 | -0.0047 | -0.012685
-0.61 | -0.0009635 | -0.004075 | -0.013725
-0.6 | -0.001057 | -0.00378 | -0.011695
-0.59 | -0.001076 | -0.00361 | -0.01002
-0.58 | -0.000963 | -0.00395 | -0.01188
-0.57 | -0.0008795 | -0.00342 | -0.01118
-0.56 | -0.000778 | -0.002955 | -0.01012
-0.55 | -0.0007145 | -0.00332 | -0.012115
-0.54 | -0.000773 | -0.00295 | -0.011055
-0.53 | -0.000728 | -0.003045 | -0.00918
-0.52 | -0.0006225 | -0.002605 | -0.00823
-0.51 | -0.000636 | -0.002235 | -0.0074
-0.5 | -0.0005545 | -0.00259 | -0.007655
-0.49 | -0.000431 | -0.001865 | -0.00727
-0.48 | -0.000365 | -0.00145 | -0.00563
-0.47 | -0.000168 | -0.00137 | -0.003745
-0.46 | -5.85e-05 | -0.00098 | -0.002325
-0.45 | 8.85e-05 | -0.000255 | -0.000595
-0.44 | 0.0003815 | 0.000835 | 0.002445
-0.43 | 0.000682 | 0.001915 | 0.006975
-0.42 | 0.001181 | 0.003805 | 0.01168
-0.41 | 0.0018155 | 0.006075 | 0.01939
-0.4 | 0.002635 | 0.00893 | 0.031705
-0.39 | 0.003918 | 0.013105 | 0.04692
-0.38 | 0.0055515 | 0.01881 | 0.066075
-0.37 | 0.007749 | 0.0264 | 0.09667
-0.36 | 0.0108005 | 0.037455 | 0.13748
-0.35 | 0.017364 | 0.0534 | 0.1932
-0.34 | 0.0238505 | 0.07432 | 0.27325
-0.33 | 0.030295 | 0.10273 | 0.38335
-0.32 | 0.04151 | 0.150695 | 0.53645
-0.31 | 0.05799 | 0.20673 | 0.7469
-0.3 | 0.080305 | 0.2753 | 1.0451
-0.29 | 0.10962 | 0.38225 | 1.4568
-0.28 | 0.163075 | 0.52865 | 1.9837
-0.27 | 0.223275 | 0.7276 | 2.731
-0.26 | 0.2899 | 0.98215 | 3.7405
-0.25 | 0.39605 | 1.3652 | 5.0815
-0.24 | 0.5396 | 1.86515 | 7.062
-0.23 | 0.7335 | 2.508 | 9.531
-0.22 | 0.9994 | 3.406 | 12.5455
-0.21 | 1.42195 | 4.552 | 17.055
-0.2 | 1.92615 | 6.189 | 22.883
-0.19 | 2.538 | 8.427 | 30.255
-0.18 | 3.4035 | 11.1195 | 40.23
-0.17 | 4.5795 | 14.6765 | 52.405
-0.16 | 6.0895 | 19.5985 | 67.8
-0.15 | 8.1705 | 26.095 | 86.92
-0.14 | 10.911 | 33.765 | 110.66
-0.13 | 14.432 | 43.77 | 138.45
-0.12 | 19.121 | 57.265 | 170.52
-0.11 | 25.005 | 72.73 | 206.35
-0.1 | 32.855 | 92.92 | 249.55
-0.09 | 42.545 | 117.025 | 291.05
-0.08 | 54.175 | 143.01 | 338.2
-0.07 | 68.45 | 175 | 391.75
-0.06 | 86.375 | 217.65 | 440.95
-0.05 | 107.135 | 256.9 | 497.65
-0.04 | 128.08 | 298.95 | 542.6
-0.03 | 156.035 | 351.3 | 594.05
-0.02 | 189.2 | 400.8 | 654.8
-0.01 | 221.75 | 455.65 | 707.15
0 | 255.8 | 510 | 753.25
0.01 | 289.4 | 558.1 | 789.5
0.02 | 326.7 | 615.35 | 833.5
0.03 | 361.55 | 664.6 | 883
0.04 | 390.7 | 705.5 | 922
0.05 | 422.2 | 758.25 | 953
0.06 | 450.05 | 798 | 996
0.07 | 470.25 | 834 | 1017
0.08 | 489.7 | 874 | 1041
0.09 | 500.35 | 902.5 | 1078.5
0.1 | 499.75 | 929.5 | 1093.5
0.11 | 508.1 | 966 | 1120
0.12 | 514.5 | 997 | 1140
0.13 | 505 | 1015.5 | 1150.5
0.14 | 495 | 1035.5 | 1167
0.15 | 491 | 1050 | 1189
0.16 | 482 | 1073.5 | 1188
0.17 | 456.5 | 1092 | 1192
0.18 | 435 | 1096.5 | 1213
0.19 | 417 | 1114.5 | 1210
0.2 | 401 | 1124.5 | 1222.5
0.21 | 389 | 1134 | 1219.5
0.22 | 370 | 1136 | 1214.5
0.23 | 345.5 | 1133 | 1221.5
0.24 | 322 | 1145 | 1225
0.25 | 307 | 1142 | 1223
0.26 | 286 | 1141 | 1203.5
0.27 | 266 | 1141.5 | 1207
0.28 | 258 | 1129.5 | 1206.5
0.29 | 240 | 1126.5 | 1193.5
0.3 | 226.5 | 1129 | 1180.5
0.31 | 207 | 1118 | 1173.5
0.32 | 189.5 | 1107.5 | 1171
0.33 | 193 | 1101.5 | 1156.5
0.34 | 181.5 | 1074.5 | 1140
0.35 | 161.5 | 1065.5 | 1120.5
0.36 | 145 | 1062 | 1113.5
0.37 | 138.5 | 1039 | 1108.5
0.38 | 138.5 | 1019.5 | 1082
0.39 | 140 | 993.5 | 1062.5
0.4 | 115 | 977 | 1042.5
0.41 | 101.5 | 967.5 | 1027
0.42 | 111.5 | 942 | 1015.5
0.43 | 96.5 | 906.5 | 990
0.44 | 98 | 883.5 | 962
0.45 | 86 | 867 | 946
0.46 | 74 | 836.5 | 913
0.47 | 87.5 | 809.5 | 895
0.48 | 80.5 | 774.5 | 880
0.49 | 67.5 | 745.5 | 855
0.5 | 62 | 744 | 860