## IDS-VDS Characteristic (mA-mm)
VGS (V) | VDS = 0.100 V | VDS = 0.500 V | VDS = 0.900 V
-0.75 | 0.00040437 | 0.0016713 | 0.005604
-0.74 | 0.00038276 | 0.0016034 | 0.005464
-0.73 | 0.00036574 | 0.001546 | 0.00529
-0.72 | 0.00034513 | 0.0014913 | 0.005111
-0.71 | 0.00033018 | 0.0014298 | 0.0049864
-0.7 | 0.0003148 | 0.0013888 | 0.0047828
-0.69 | 0.00029911 | 0.0013307 | 0.0046471
-0.68 | 0.00028918 | 0.0012824 | 0.0045154
-0.67 | 0.00027465 | 0.0012219 | 0.0043753
-0.66 | 0.00026222 | 0.0011814 | 0.0042363
-0.65 | 0.00025125 | 0.0011398 | 0.0040963
-0.64 | 0.00023932 | 0.0011041 | 0.0039561
-0.63 | 0.00022854 | 0.0010598 | 0.0038038
-0.62 | 0.00021752 | 0.0010235 | 0.00371
-0.61 | 0.00020532 | 0.0009889 | 0.003588
-0.6 | 0.00019665 | 0.0009448 | 0.0034519
-0.59 | 0.00018699 | 0.0009115 | 0.0033508
-0.58 | 0.00017669 | 0.0008751 | 0.0032541
-0.57 | 0.00016878 | 0.0008459 | 0.0031486
-0.56 | 0.00016082 | 0.0008035 | 0.0030387
-0.55 | 0.00015482 | 0.0007706 | 0.0029479
-0.54 | 0.00014763 | 0.000749 | 0.0028588
-0.53 | 0.00014142 | 0.0007233 | 0.0027714
-0.52 | 0.00013502 | 0.0006983 | 0.0026717
-0.51 | 0.00012824 | 0.0006743 | 0.0026004
-0.5 | 0.00012222 | 0.0006504 | 0.0025094
-0.49 | 0.00011828 | 0.0006279 | 0.0024549
-0.48 | 0.00011455 | 0.0006144 | 0.0023835
-0.47 | 0.0001123 | 0.0005954 | 0.0023413
-0.46 | 0.00011037 | 0.0005847 | 0.0023281
-0.45 | 0.00011032 | 0.0005878 | 0.002296
-0.44 | 0.0001127 | 0.0005901 | 0.0023165
-0.43 | 0.00011801 | 0.0006036 | 0.0023488
-0.42 | 0.00012726 | 0.0006352 | 0.0024614
-0.41 | 0.00014134 | 0.0006815 | 0.0025993
-0.4 | 0.00016312 | 0.0007528 | 0.0028383
-0.39 | 0.00019464 | 0.000855 | 0.0032148
-0.38 | 0.00023953 | 0.0010117 | 0.0037421
-0.37 | 0.00030443 | 0.0012314 | 0.0045152
-0.36 | 0.00039269 | 0.0015456 | 0.0056221
-0.35 | 0.00051817 | 0.0019808 | 0.007283
-0.34 | 0.0007387 | 0.0025983 | 0.009523
-0.33 | 0.0009925 | 0.0034396 | 0.012651
-0.32 | 0.0013383 | 0.0046153 | 0.017062
-0.31 | 0.0018239 | 0.00644 | 0.023174
-0.3 | 0.0024951 | 0.008731 | 0.031886
-0.29 | 0.0034078 | 0.011938 | 0.043924
-0.28 | 0.0046531 | 0.016276 | 0.06024
-0.27 | 0.006664 | 0.022327 | 0.08324
-0.26 | 0.0091 | 0.030655 | 0.11453
-0.25 | 0.012436 | 0.041978 | 0.15716
-0.24 | 0.016913 | 0.05764 | 0.21572
-0.23 | 0.023194 | 0.07904 | 0.29386
-0.22 | 0.031606 | 0.10746 | 0.40105
-0.21 | 0.043101 | 0.1465 | 0.54456
-0.2 | 0.0592 | 0.19905 | 0.7375
-0.19 | 0.07994 | 0.26902 | 0.9959
-0.18 | 0.10895 | 0.36455 | 1.342
-0.17 | 0.14747 | 0.4909 | 1.7893
-0.16 | 0.19887 | 0.662 | 2.3637
-0.15 | 0.26841 | 0.8818 | 3.1271
-0.14 | 0.36107 | 1.1764 | 4.0885
-0.13 | 0.48446 | 1.5601 | 5.3169
-0.12 | 0.6508 | 2.0581 | 6.866
-0.11 | 0.8673 | 2.694 | 8.73
-0.1 | 1.1492 | 3.5186 | 10.949
-0.09 | 1.5203 | 4.5529 | 13.672
-0.08 | 1.9915 | 5.844 | 16.785
-0.07 | 2.6039 | 7.425 | 20.446
-0.06 | 3.3683 | 9.37 | 24.527
-0.05 | 4.3327 | 11.716 | 29.216
-0.04 | 5.5201 | 14.476 | 34.355
-0.03 | 6.902 | 17.755 | 40.114
-0.02 | 8.639 | 21.476 | 46.344
-0.01 | 10.678 | 25.784 | 53.115
0 | 13.057 | 30.613 | 60.43
0.01 | 15.777 | 35.967 | 68.17
0.02 | 18.842 | 41.737 | 76.21
0.03 | 22.317 | 48.22 | 84.99
0.04 | 26.048 | 55.008 | 93.97
0.05 | 30.181 | 62.36 | 103.33
0.06 | 34.48 | 70.13 | 113.13
0.07 | 39.164 | 78.36 | 123.1
0.08 | 43.929 | 86.93 | 133.51
0.09 | 48.893 | 95.76 | 144.2
0.1 | 53.947 | 105.03 | 154.97
0.11 | 58.92 | 114.53 | 166.09
0.12 | 64.13 | 124.47 | 177.51
0.13 | 69.19 | 134.54 | 188.93
0.14 | 74.22 | 144.65 | 200.54
0.15 | 79.16 | 155.21 | 212.35
0.16 | 84.08 | 165.93 | 224.14
0.17 | 88.79 | 176.8 | 236.2
0.18 | 93.29 | 187.66 | 248.3
0.19 | 97.63 | 198.75 | 260.3
0.2 | 101.66 | 209.9 | 272.57
0.21 | 105.69 | 221.35 | 284.75
0.22 | 109.54 | 232.78 | 297.06
0.23 | 113.11 | 243.91 | 309.25
0.24 | 116.43 | 255.4 | 321.52
0.25 | 119.6 | 267 | 333.8
0.26 | 122.42 | 278.32 | 345.82
0.27 | 125.35 | 289.86 | 358.03
0.28 | 127.95 | 301.14 | 370.07
0.29 | 130.46 | 312.53 | 382.02
0.3 | 132.9 | 323.91 | 393.93
0.31 | 135.07 | 335.13 | 405.85
0.32 | 137.07 | 346.15 | 417.46
0.33 | 138.88 | 357.22 | 429.19
0.34 | 140.71 | 368.18 | 440.77
0.35 | 142.47 | 378.96 | 451.9
0.36 | 144.25 | 389.58 | 463.23
0.37 | 145.49 | 399.96 | 474.36
0.38 | 146.93 | 410.36 | 485.3
0.39 | 148.29 | 420.51 | 496.04
0.4 | 149.42 | 430.37 | 506.55
0.41 | 150.73 | 440.16 | 516.95
0.42 | 151.58 | 449.61 | 527.17
0.43 | 152.66 | 459 | 537.2
0.44 | 153.78 | 467.99 | 546.86
0.45 | 154.6 | 476.65 | 556.49
0.46 | 155.55 | 485.16 | 565.91
0.47 | 156.22 | 493.33 | 574.6
0.48 | 157.03 | 501.36 | 583.7
0.49 | 157.83 | 508.9 | 592.2
0.5 | 158.66 | 516.22 | 600.7

## Tranconductance (mS-mm)
VGS (V) | VDS = 0.100 V | VDS = 0.500 V | VDS = 0.900 V
-0.75 | -0.002161 | -0.00679 | -0.014
-0.74 | -0.0019315 | -0.006265 | -0.0157
-0.73 | -0.0018815 | -0.005605 | -0.01765
-0.72 | -0.001778 | -0.00581 | -0.01518
-0.71 | -0.0015165 | -0.005125 | -0.01641
-0.7 | -0.0015535 | -0.004955 | -0.016965
-0.69 | -0.001281 | -0.00532 | -0.01337
-0.68 | -0.001223 | -0.00544 | -0.01359
-0.67 | -0.001348 | -0.00505 | -0.013955
-0.66 | -0.00117 | -0.004105 | -0.01395
-0.65 | -0.001145 | -0.003865 | -0.01401
-0.64 | -0.0011355 | -0.004 | -0.014625
-0.63 | -0.00109 | -0.00403 | -0.012305
-0.62 | -0.001161 | -0.003545 | -0.01079
-0.61 | -0.0010435 | -0.003935 | -0.012905
-0.6 | -0.0009165 | -0.00387 | -0.01186
-0.59 | -0.000998 | -0.003485 | -0.00989
-0.58 | -0.0009105 | -0.00328 | -0.01011
-0.57 | -0.0007935 | -0.00358 | -0.01077
-0.56 | -0.000698 | -0.003765 | -0.010035
-0.55 | -0.0006595 | -0.002725 | -0.008995
-0.54 | -0.00067 | -0.002365 | -0.008825
-0.53 | -0.0006305 | -0.002535 | -0.009355
-0.52 | -0.000659 | -0.00245 | -0.00855
-0.51 | -0.00064 | -0.002395 | -0.008115
-0.5 | -0.000498 | -0.00232 | -0.007275
-0.49 | -0.0003835 | -0.0018 | -0.006295
-0.48 | -0.000299 | -0.001625 | -0.00568
-0.47 | -0.000209 | -0.001485 | -0.00277
-0.46 | -9.9e-05 | -0.00038 | -0.002265
-0.45 | 0.0001165 | 0.00027 | -0.00058
-0.44 | 0.0003845 | 0.00079 | 0.00264
-0.43 | 0.000728 | 0.002255 | 0.007245
-0.42 | 0.0011665 | 0.003895 | 0.012525
-0.41 | 0.001793 | 0.00588 | 0.018845
-0.4 | 0.002665 | 0.008675 | 0.030775
-0.39 | 0.0038205 | 0.012945 | 0.04519
-0.38 | 0.0054895 | 0.01882 | 0.06502
-0.37 | 0.007658 | 0.026695 | 0.094
-0.36 | 0.010687 | 0.03747 | 0.13839
-0.35 | 0.0173005 | 0.052635 | 0.195045
-0.34 | 0.0237165 | 0.07294 | 0.2684
-0.33 | 0.02998 | 0.10085 | 0.37695
-0.32 | 0.04157 | 0.15002 | 0.52615
-0.31 | 0.05784 | 0.205785 | 0.7412
-0.3 | 0.079195 | 0.2749 | 1.0375
-0.29 | 0.1079 | 0.37725 | 1.4177
-0.28 | 0.16281 | 0.51945 | 1.9658
-0.27 | 0.222345 | 0.71895 | 2.7145
-0.26 | 0.2886 | 0.98255 | 3.696
-0.25 | 0.39065 | 1.34925 | 5.0595
-0.24 | 0.5379 | 1.8531 | 6.835
-0.23 | 0.73465 | 2.491 | 9.2665
-0.22 | 0.99535 | 3.373 | 12.535
-0.21 | 1.3797 | 4.5795 | 16.8225
-0.2 | 1.84195 | 6.126 | 22.567
-0.19 | 2.4875 | 8.275 | 30.225
-0.18 | 3.3765 | 11.094 | 39.67
-0.17 | 4.496 | 14.8725 | 51.085
-0.16 | 6.047 | 19.545 | 66.89
-0.15 | 8.11 | 25.72 | 86.24
-0.14 | 10.8025 | 33.915 | 109.49
-0.13 | 14.4865 | 44.085 | 138.875
-0.12 | 19.142 | 56.695 | 170.655
-0.11 | 24.92 | 73.025 | 204.15
-0.1 | 32.65 | 92.945 | 247.1
-0.09 | 42.115 | 116.27 | 291.8
-0.08 | 54.18 | 143.605 | 338.7
-0.07 | 68.84 | 176.3 | 387.1
-0.06 | 86.44 | 214.55 | 438.5
-0.05 | 107.59 | 255.3 | 491.4
-0.04 | 128.465 | 301.95 | 544.9
-0.03 | 155.945 | 350 | 599.45
-0.02 | 188.8 | 401.45 | 650.05
-0.01 | 220.9 | 456.85 | 704.3
0 | 254.95 | 509.15 | 752.75
0.01 | 289.25 | 556.2 | 789
0.02 | 327 | 612.65 | 841
0.03 | 360.3 | 663.55 | 888
0.04 | 393.2 | 707 | 917
0.05 | 421.6 | 756.1 | 958
0.06 | 449.15 | 800 | 988.5
0.07 | 472.45 | 840 | 1019
0.08 | 486.45 | 870 | 1055
0.09 | 500.9 | 905 | 1073
0.1 | 501.35 | 938.5 | 1094.5
0.11 | 509.15 | 972 | 1127
0.12 | 513.5 | 1000.5 | 1142
0.13 | 504.5 | 1009 | 1151.5
0.14 | 498.5 | 1033.5 | 1171
0.15 | 493 | 1064 | 1180
0.16 | 481.5 | 1079.5 | 1192.5
0.17 | 460.5 | 1086.5 | 1208
0.18 | 442 | 1097.5 | 1205
0.19 | 418.5 | 1112 | 1213.5
0.2 | 403 | 1130 | 1222.5
0.21 | 394 | 1144 | 1224.5
0.22 | 371 | 1128 | 1225
0.23 | 344.5 | 1131 | 1223
0.24 | 324.5 | 1154.5 | 1227.5
0.25 | 299.5 | 1146 | 1215
0.26 | 287.5 | 1143 | 1211.5
0.27 | 276.5 | 1141 | 1212.5
0.28 | 255.5 | 1133.5 | 1199.5
0.29 | 247.5 | 1138.5 | 1193
0.3 | 230.5 | 1130 | 1191.5
0.31 | 208.5 | 1112 | 1176.5
0.32 | 190.5 | 1104.5 | 1167
0.33 | 182 | 1101.5 | 1165.5
0.34 | 179.5 | 1087 | 1135.5
0.35 | 177 | 1070 | 1123
0.36 | 151 | 1050 | 1123
0.37 | 134 | 1039 | 1103.5
0.38 | 140 | 1027.5 | 1084
0.39 | 124.5 | 1000.5 | 1062.5
0.4 | 122 | 982.5 | 1045.5
0.41 | 108 | 962 | 1031
0.42 | 96.5 | 942 | 1012.5
0.43 | 110 | 919 | 984.5
0.44 | 97 | 882.5 | 964.5
0.45 | 88.5 | 858.5 | 952.5
0.46 | 81 | 834 | 905.5
0.47 | 74 | 810 | 889.5
0.48 | 80.5 | 778.5 | 880
0.49 | 81.5 | 743 | 850
0.5 | 83 | 732 | 850