## IDS-VDS Characteristic (mA-mm)
VGS (V) | VDS = 0.100 V | VDS = 0.500 V | VDS = 0.900 V
-0.75 | 0.0004114 | 0.0017913 | 0.006153
-0.74 | 0.00038979 | 0.0017193 | 0.005973
-0.73 | 0.00037187 | 0.0016705 | 0.005784
-0.72 | 0.00035438 | 0.001599 | 0.00562
-0.71 | 0.00034003 | 0.0015306 | 0.005411
-0.7 | 0.00032402 | 0.0014773 | 0.005222
-0.69 | 0.000308 | 0.0014209 | 0.005074
-0.68 | 0.00029397 | 0.0013685 | 0.0049019
-0.67 | 0.00027857 | 0.0013151 | 0.0047656
-0.66 | 0.00026818 | 0.0012623 | 0.0045923
-0.65 | 0.00025437 | 0.0012193 | 0.0044367
-0.64 | 0.0002452 | 0.0011722 | 0.0042964
-0.63 | 0.00023485 | 0.0011329 | 0.0041632
-0.62 | 0.0002212 | 0.0010927 | 0.0040444
-0.61 | 0.00020916 | 0.0010497 | 0.0038923
-0.6 | 0.00019896 | 0.0010013 | 0.0037718
-0.59 | 0.00019111 | 0.0009657 | 0.0036543
-0.58 | 0.0001819 | 0.0009248 | 0.0035349
-0.57 | 0.00017189 | 0.0008927 | 0.0034104
-0.56 | 0.0001644 | 0.0008571 | 0.0032913
-0.55 | 0.00015832 | 0.0008254 | 0.0032018
-0.54 | 0.00015011 | 0.0007923 | 0.003091
-0.53 | 0.00014306 | 0.0007563 | 0.0029812
-0.52 | 0.00013666 | 0.0007369 | 0.0028998
-0.51 | 0.00013107 | 0.0007131 | 0.0028139
-0.5 | 0.000125 | 0.0006866 | 0.0027238
-0.49 | 0.00012085 | 0.0006625 | 0.0026454
-0.48 | 0.00011694 | 0.0006446 | 0.0025885
-0.47 | 0.00011406 | 0.0006251 | 0.0025278
-0.46 | 0.00011189 | 0.0006162 | 0.0024711
-0.45 | 0.00011217 | 0.0006079 | 0.0024496
-0.44 | 0.00011425 | 0.0006116 | 0.0024537
-0.43 | 0.00011919 | 0.0006226 | 0.0024821
-0.42 | 0.00012797 | 0.0006488 | 0.0025623
-0.41 | 0.00014218 | 0.0006928 | 0.0027175
-0.4 | 0.00016248 | 0.0007604 | 0.0029521
-0.39 | 0.00019396 | 0.0008666 | 0.0033104
-0.38 | 0.00023754 | 0.0010099 | 0.0038175
-0.37 | 0.00030051 | 0.0012283 | 0.004596
-0.36 | 0.00038866 | 0.001525 | 0.0056807
-0.35 | 0.0005109 | 0.0019584 | 0.007291
-0.34 | 0.0007257 | 0.0025562 | 0.009491
-0.33 | 0.0009761 | 0.0033913 | 0.012572
-0.32 | 0.00132 | 0.0045449 | 0.016928
-0.31 | 0.0017945 | 0.006312 | 0.023004
-0.3 | 0.0024483 | 0.008555 | 0.031418
-0.29 | 0.0033553 | 0.011689 | 0.043253
-0.28 | 0.0045851 | 0.015963 | 0.05961
-0.27 | 0.006563 | 0.021889 | 0.08203
-0.26 | 0.008922 | 0.029901 | 0.1135
-0.25 | 0.012214 | 0.040866 | 0.15522
-0.24 | 0.016644 | 0.056247 | 0.21209
-0.23 | 0.022839 | 0.0782 | 0.28945
-0.22 | 0.031085 | 0.10614 | 0.39595
-0.21 | 0.042337 | 0.14389 | 0.53647
-0.2 | 0.0579 | 0.19584 | 0.7306
-0.19 | 0.07852 | 0.26502 | 0.9799
-0.18 | 0.1067 | 0.35821 | 1.326
-0.17 | 0.1445 | 0.48228 | 1.7637
-0.16 | 0.19478 | 0.6482 | 2.3438
-0.15 | 0.26319 | 0.8662 | 3.0985
-0.14 | 0.35426 | 1.1516 | 4.0588
-0.13 | 0.47431 | 1.5276 | 5.2736
-0.12 | 0.6383 | 2.0164 | 6.79
-0.11 | 0.8497 | 2.6449 | 8.647
-0.1 | 1.1295 | 3.4546 | 10.893
-0.09 | 1.4914 | 4.4677 | 13.612
-0.08 | 1.9612 | 5.743 | 16.678
-0.07 | 2.5591 | 7.321 | 20.319
-0.06 | 3.3124 | 9.232 | 24.417
-0.05 | 4.2718 | 11.574 | 29.088
-0.04 | 5.4233 | 14.32 | 34.229
-0.03 | 6.818 | 17.525 | 39.949
-0.02 | 8.53 | 21.25 | 46.176
-0.01 | 10.549 | 25.511 | 52.908
0 | 12.921 | 30.335 | 60.29
0.01 | 15.649 | 35.661 | 67.99
0.02 | 18.685 | 41.515 | 75.96
0.03 | 22.139 | 47.87 | 84.66
0.04 | 25.939 | 54.782 | 93.68
0.05 | 29.971 | 61.91 | 103.08
0.06 | 34.375 | 69.81 | 112.84
0.07 | 39.007 | 77.99 | 122.82
0.08 | 43.785 | 86.57 | 133.28
0.09 | 48.742 | 95.47 | 143.9
0.1 | 53.829 | 104.62 | 154.68
0.11 | 58.76 | 114.06 | 165.89
0.12 | 64.04 | 124.03 | 177.2
0.13 | 69.25 | 134.09 | 188.61
0.14 | 74.25 | 144.28 | 200.26
0.15 | 79.21 | 154.81 | 212.08
0.16 | 84.07 | 165.57 | 223.9
0.17 | 88.71 | 176.34 | 235.98
0.18 | 93.29 | 187.49 | 248.05
0.19 | 97.68 | 198.36 | 260.11
0.2 | 101.88 | 209.7 | 272.31
0.21 | 105.89 | 221.03 | 284.53
0.22 | 109.57 | 232.38 | 296.81
0.23 | 113.07 | 243.73 | 309.09
0.24 | 116.53 | 255.21 | 321.34
0.25 | 119.75 | 266.82 | 333.67
0.26 | 122.9 | 278.24 | 345.75
0.27 | 125.57 | 289.64 | 358.03
0.28 | 128.18 | 300.94 | 370.01
0.29 | 130.6 | 312.35 | 382.07
0.3 | 133.12 | 323.77 | 394.06
0.31 | 135.41 | 335.07 | 405.9
0.32 | 137.51 | 346.27 | 417.67
0.33 | 139.28 | 357.22 | 429.37
0.34 | 141.1 | 368.2 | 440.79
0.35 | 143.02 | 379.01 | 452.09
0.36 | 144.6 | 389.69 | 463.42
0.37 | 145.99 | 400.29 | 474.6
0.38 | 147.39 | 410.57 | 485.59
0.39 | 148.54 | 420.76 | 496.4
0.4 | 150.17 | 430.7 | 506.83
0.41 | 151.22 | 440.48 | 517.31
0.42 | 152.26 | 450 | 527.64
0.43 | 153.18 | 459.36 | 537.66
0.44 | 154.28 | 468.46 | 547.42
0.45 | 155.3 | 477.24 | 557.09
0.46 | 156.24 | 485.9 | 566.53
0.47 | 156.88 | 494.01 | 575.4
0.48 | 157.62 | 502.08 | 584.2
0.49 | 158.65 | 509.77 | 593
0.5 | 159.34 | 517.21 | 601.5

## Tranconductance (mS-mm)
VGS (V) | VDS = 0.100 V | VDS = 0.500 V | VDS = 0.900 V
-0.75 | -0.002161 | -0.0072 | -0.018
-0.74 | -0.0019765 | -0.00604 | -0.01845
-0.73 | -0.0017705 | -0.006015 | -0.01765
-0.72 | -0.001592 | -0.006995 | -0.01865
-0.71 | -0.001518 | -0.006085 | -0.0199
-0.7 | -0.0016015 | -0.005485 | -0.01685
-0.69 | -0.0015025 | -0.00544 | -0.016005
-0.68 | -0.0014715 | -0.00529 | -0.01542
-0.67 | -0.0012895 | -0.00531 | -0.01548
-0.66 | -0.00121 | -0.00479 | -0.016445
-0.65 | -0.001149 | -0.004505 | -0.014795
-0.64 | -0.000976 | -0.00432 | -0.013675
-0.63 | -0.0012 | -0.003975 | -0.0126
-0.62 | -0.0012845 | -0.00416 | -0.013545
-0.61 | -0.001112 | -0.00457 | -0.01363
-0.6 | -0.0009025 | -0.0042 | -0.0119
-0.59 | -0.000853 | -0.003825 | -0.011845
-0.58 | -0.000961 | -0.00365 | -0.012195
-0.57 | -0.000875 | -0.003385 | -0.01218
-0.56 | -0.0006785 | -0.003365 | -0.01043
-0.55 | -0.0007145 | -0.00324 | -0.010015
-0.54 | -0.000763 | -0.003455 | -0.01103
-0.53 | -0.0006725 | -0.00277 | -0.00956
-0.52 | -0.0005995 | -0.00216 | -0.008365
-0.51 | -0.000583 | -0.002515 | -0.0088
-0.5 | -0.000511 | -0.00253 | -0.008425
-0.49 | -0.000403 | -0.0021 | -0.006765
-0.48 | -0.0003395 | -0.00187 | -0.00588
-0.47 | -0.0002525 | -0.00142 | -0.00587
-0.46 | -9.45e-05 | -0.00086 | -0.00391
-0.45 | 0.000118 | -0.00023 | -0.00087
-0.44 | 0.000351 | 0.000735 | 0.001625
-0.43 | 0.000686 | 0.00186 | 0.00543
-0.42 | 0.0011495 | 0.00351 | 0.01177
-0.41 | 0.0017255 | 0.00558 | 0.01949
-0.4 | 0.002589 | 0.00869 | 0.029645
-0.39 | 0.003753 | 0.012475 | 0.04327
-0.38 | 0.0053275 | 0.018085 | 0.06428
-0.37 | 0.007556 | 0.025755 | 0.09316
-0.36 | 0.0105195 | 0.036505 | 0.13475
-0.35 | 0.016852 | 0.05156 | 0.190515
-0.34 | 0.02326 | 0.071645 | 0.26405
-0.33 | 0.029715 | 0.099435 | 0.37185
-0.32 | 0.04092 | 0.146035 | 0.5216
-0.31 | 0.056415 | 0.200505 | 0.7245
-0.3 | 0.07804 | 0.26885 | 1.01245
-0.29 | 0.10684 | 0.3704 | 1.4096
-0.28 | 0.160385 | 0.51 | 1.93885
-0.27 | 0.216845 | 0.6969 | 2.6945
-0.26 | 0.28255 | 0.94885 | 3.6595
-0.25 | 0.3861 | 1.3173 | 4.9295
-0.24 | 0.53125 | 1.8667 | 6.7115
-0.23 | 0.72205 | 2.49465 | 9.193
-0.22 | 0.9749 | 3.2845 | 12.351
-0.21 | 1.34075 | 4.485 | 16.7325
-0.2 | 1.80915 | 6.0565 | 22.1715
-0.19 | 2.44 | 8.1185 | 29.77
-0.18 | 3.299 | 10.863 | 39.19
-0.17 | 4.404 | 14.4995 | 50.89
-0.16 | 5.9345 | 19.196 | 66.74
-0.15 | 7.974 | 25.17 | 85.75
-0.14 | 10.556 | 33.07 | 108.755
-0.13 | 14.202 | 43.24 | 136.56
-0.12 | 18.7695 | 55.865 | 168.67
-0.11 | 24.56 | 71.91 | 205.15
-0.1 | 32.085 | 91.14 | 248.25
-0.09 | 41.585 | 114.42 | 289.25
-0.08 | 53.385 | 142.665 | 335.35
-0.07 | 67.56 | 174.45 | 386.95
-0.06 | 85.635 | 212.65 | 438.45
-0.05 | 105.545 | 254.4 | 490.6
-0.04 | 127.31 | 297.55 | 543.05
-0.03 | 155.335 | 346.5 | 597.35
-0.02 | 186.55 | 399.3 | 647.95
-0.01 | 219.55 | 454.25 | 705.7
0 | 255 | 507.5 | 754.1
0.01 | 288.2 | 559 | 783.5
0.02 | 324.5 | 610.45 | 833.5
0.03 | 362.7 | 663.35 | 886
0.04 | 391.6 | 702 | 921
0.05 | 421.8 | 751.4 | 958
0.06 | 451.8 | 804 | 987
0.07 | 470.5 | 838 | 1022
0.08 | 486.75 | 874 | 1054
0.09 | 502.2 | 902.5 | 1070
0.1 | 500.9 | 929.5 | 1099.5
0.11 | 510.55 | 970.5 | 1126
0.12 | 524.5 | 1001.5 | 1136
0.13 | 510.5 | 1012.5 | 1153
0.14 | 498 | 1036 | 1173.5
0.15 | 491 | 1064.5 | 1182
0.16 | 475 | 1076.5 | 1195
0.17 | 461 | 1096 | 1207.5
0.18 | 448.5 | 1101 | 1206.5
0.19 | 429.5 | 1110.5 | 1213
0.2 | 410.5 | 1133.5 | 1221
0.21 | 384.5 | 1134 | 1225
0.22 | 359 | 1135 | 1228
0.23 | 348 | 1141.5 | 1226.5
0.24 | 334 | 1154.5 | 1229
0.25 | 318.5 | 1151.5 | 1220.5
0.26 | 291 | 1141 | 1218
0.27 | 264 | 1135 | 1213
0.28 | 251.5 | 1135.5 | 1202
0.29 | 247 | 1141.5 | 1202.5
0.3 | 240.5 | 1136 | 1191.5
0.31 | 219.5 | 1125 | 1180.5
0.32 | 193.5 | 1107.5 | 1173.5
0.33 | 179.5 | 1096.5 | 1156
0.34 | 187 | 1089.5 | 1136
0.35 | 175 | 1074.5 | 1131.5
0.36 | 148.5 | 1064 | 1125.5
0.37 | 139.5 | 1044 | 1108.5
0.38 | 127.5 | 1023.5 | 1090
0.39 | 139 | 1006.5 | 1062
0.4 | 134 | 986 | 1045.5
0.41 | 104.5 | 965 | 1040.5
0.42 | 98 | 944 | 1017.5
0.43 | 101 | 923 | 989
0.44 | 106 | 894 | 971.5
0.45 | 98 | 872 | 955.5
0.46 | 79 | 838.5 | 915.5
0.47 | 69 | 809 | 883.5
0.48 | 88.5 | 788 | 880
0.49 | 86 | 756.5 | 865
0.5 | 69 | 744 | 850