## IDS-VDS Characteristic (mA-mm)
VGS (V) | VDS = 0.100 V | VDS = 0.500 V | VDS = 0.900 V
-0.75 | 0.00040573 | 0.0017202 | 0.005805
-0.74 | 0.00038697 | 0.0016512 | 0.005653
-0.73 | 0.00036967 | 0.0015893 | 0.005449
-0.72 | 0.0003519 | 0.0015299 | 0.005301
-0.71 | 0.00033597 | 0.0014771 | 0.005132
-0.7 | 0.00031954 | 0.0014232 | 0.0049532
-0.69 | 0.00030613 | 0.0013776 | 0.0047908
-0.68 | 0.00029015 | 0.0013279 | 0.0046456
-0.67 | 0.00027699 | 0.0012844 | 0.004515
-0.66 | 0.00026618 | 0.0012318 | 0.0043674
-0.65 | 0.00025436 | 0.0011826 | 0.0042126
-0.64 | 0.00024265 | 0.0011426 | 0.004095
-0.63 | 0.00023035 | 0.0011014 | 0.0039723
-0.62 | 0.0002182 | 0.0010563 | 0.0038427
-0.61 | 0.00020962 | 0.0010144 | 0.0036973
-0.6 | 0.00019818 | 0.0009815 | 0.0035622
-0.59 | 0.00019294 | 0.0009393 | 0.0034467
-0.58 | 0.00018134 | 0.0009125 | 0.003351
-0.57 | 0.00017432 | 0.0008672 | 0.0032186
-0.56 | 0.00016676 | 0.0008371 | 0.0031243
-0.55 | 0.00015743 | 0.000805 | 0.0030215
-0.54 | 0.00014916 | 0.0007727 | 0.0029382
-0.53 | 0.00014207 | 0.000742 | 0.0028316
-0.52 | 0.00013553 | 0.0007196 | 0.0027712
-0.51 | 0.00013045 | 0.0006939 | 0.0026763
-0.5 | 0.00012487 | 0.0006684 | 0.0026018
-0.49 | 0.000121 | 0.0006534 | 0.002539
-0.48 | 0.00011772 | 0.0006335 | 0.0024694
-0.47 | 0.00011448 | 0.0006178 | 0.0024271
-0.46 | 0.00011309 | 0.0006055 | 0.0023955
-0.45 | 0.00011274 | 0.0006057 | 0.0023877
-0.44 | 0.00011569 | 0.0006109 | 0.0023806
-0.43 | 0.00012051 | 0.0006272 | 0.002444
-0.42 | 0.00013072 | 0.0006565 | 0.0025365
-0.41 | 0.00014586 | 0.0007049 | 0.0026943
-0.4 | 0.00016838 | 0.0007802 | 0.0029585
-0.39 | 0.00020184 | 0.0008908 | 0.0033437
-0.38 | 0.00024903 | 0.0010527 | 0.0039203
-0.37 | 0.00031603 | 0.0012854 | 0.0047404
-0.36 | 0.00040913 | 0.0016155 | 0.00598
-0.35 | 0.0005413 | 0.0020669 | 0.007629
-0.34 | 0.0007723 | 0.0027135 | 0.010055
-0.33 | 0.0010332 | 0.0036073 | 0.013329
-0.32 | 0.0013977 | 0.0048607 | 0.017998
-0.31 | 0.0018996 | 0.006727 | 0.024495
-0.3 | 0.0025903 | 0.009131 | 0.033692
-0.29 | 0.0035429 | 0.012459 | 0.046225
-0.28 | 0.0048522 | 0.016988 | 0.06368
-0.27 | 0.006944 | 0.023332 | 0.08818
-0.26 | 0.009463 | 0.032036 | 0.12053
-0.25 | 0.012932 | 0.043885 | 0.16517
-0.24 | 0.017636 | 0.06084 | 0.22582
-0.23 | 0.024141 | 0.08278 | 0.3093
-0.22 | 0.032808 | 0.11233 | 0.41801
-0.21 | 0.044849 | 0.15293 | 0.5705
-0.2 | 0.06243 | 0.20712 | 0.7702
-0.19 | 0.08478 | 0.28056 | 1.0386
-0.18 | 0.11482 | 0.38113 | 1.3999
-0.17 | 0.15516 | 0.51177 | 1.8661
-0.16 | 0.20914 | 0.6847 | 2.4628
-0.15 | 0.28102 | 0.9124 | 3.258
-0.14 | 0.37729 | 1.222 | 4.2471
-0.13 | 0.50583 | 1.6072 | 5.5092
-0.12 | 0.675 | 2.1227 | 7.108
-0.11 | 0.8981 | 2.7902 | 8.985
-0.1 | 1.1923 | 3.623 | 11.294
-0.09 | 1.5731 | 4.7027 | 14.059
-0.08 | 2.0637 | 6.013 | 17.216
-0.07 | 2.6816 | 7.647 | 20.953
-0.06 | 3.4725 | 9.649 | 25.055
-0.05 | 4.4651 | 12.069 | 29.888
-0.04 | 5.6742 | 14.867 | 35.136
-0.03 | 7.098 | 18.216 | 40.886
-0.02 | 8.864 | 22.017 | 47.232
-0.01 | 10.939 | 26.366 | 53.9
0 | 13.368 | 31.292 | 61.37
0.01 | 16.155 | 36.695 | 69.19
0.02 | 19.233 | 42.564 | 77.41
0.03 | 22.79 | 49.081 | 86.11
0.04 | 26.576 | 56.059 | 95.17
0.05 | 30.693 | 63.36 | 104.5
0.06 | 35.117 | 71.27 | 114.37
0.07 | 39.774 | 79.4 | 124.46
0.08 | 44.609 | 88.13 | 134.88
0.09 | 49.568 | 97.03 | 145.46
0.1 | 54.635 | 106.25 | 156.35
0.11 | 59.58 | 115.75 | 167.49
0.12 | 64.8 | 125.69 | 178.86
0.13 | 69.93 | 135.8 | 190.36
0.14 | 75 | 146.05 | 201.82
0.15 | 79.97 | 156.57 | 213.68
0.16 | 84.79 | 167.19 | 225.66
0.17 | 89.44 | 178.11 | 237.61
0.18 | 93.93 | 188.97 | 249.75
0.19 | 98.28 | 200.16 | 261.65
0.2 | 102.4 | 211.4 | 273.95
0.21 | 106.35 | 222.59 | 286.24
0.22 | 110.02 | 234 | 298.44
0.23 | 113.64 | 245.4 | 310.56
0.24 | 116.91 | 256.8 | 322.78
0.25 | 120.12 | 268.33 | 335.06
0.26 | 123.11 | 279.7 | 347.19
0.27 | 125.89 | 291.15 | 359.3
0.28 | 128.54 | 302.51 | 371.15
0.29 | 130.97 | 313.82 | 383.18
0.3 | 133.28 | 325.09 | 395.24
0.31 | 135.48 | 336.41 | 407.02
0.32 | 137.67 | 347.46 | 418.74
0.33 | 139.52 | 358.58 | 430.27
0.34 | 141.26 | 369.45 | 441.77
0.35 | 142.94 | 380.08 | 453.14
0.36 | 144.46 | 390.74 | 464.36
0.37 | 146.17 | 401.32 | 475.51
0.38 | 147.41 | 411.6 | 486.35
0.39 | 148.71 | 421.73 | 497.07
0.4 | 149.96 | 431.49 | 507.63
0.41 | 151.06 | 441.28 | 517.92
0.42 | 152.28 | 450.77 | 528.1
0.43 | 153.23 | 460.06 | 538.15
0.44 | 154.11 | 468.92 | 547.94
0.45 | 155.12 | 477.73 | 557.44
0.46 | 156.15 | 486.29 | 566.9
0.47 | 156.83 | 494.43 | 575.4
0.48 | 157.61 | 502.38 | 584.6
0.49 | 158.37 | 509.92 | 593
0.5 | 158.95 | 517.26 | 601.5

## Tranconductance (mS-mm)
VGS (V) | VDS = 0.100 V | VDS = 0.500 V | VDS = 0.900 V
-0.75 | -0.001876 | -0.0069 | -0.0152
-0.74 | -0.001803 | -0.006545 | -0.0178
-0.73 | -0.0017535 | -0.006065 | -0.0176
-0.72 | -0.001685 | -0.00561 | -0.01585
-0.71 | -0.001618 | -0.005335 | -0.01739
-0.7 | -0.001492 | -0.004975 | -0.01706
-0.69 | -0.0014695 | -0.004765 | -0.01538
-0.68 | -0.001457 | -0.00466 | -0.01379
-0.67 | -0.0011985 | -0.004805 | -0.01391
-0.66 | -0.0011315 | -0.00509 | -0.01512
-0.65 | -0.0011765 | -0.00446 | -0.01362
-0.64 | -0.0012005 | -0.00406 | -0.012015
-0.63 | -0.0012225 | -0.004315 | -0.012615
-0.62 | -0.0010365 | -0.00435 | -0.01375
-0.61 | -0.001001 | -0.00374 | -0.014025
-0.6 | -0.000834 | -0.003755 | -0.01253
-0.59 | -0.000842 | -0.00345 | -0.01056
-0.58 | -0.000931 | -0.003605 | -0.011405
-0.57 | -0.000729 | -0.00377 | -0.011335
-0.56 | -0.0008445 | -0.00311 | -0.009855
-0.55 | -0.00088 | -0.00322 | -0.009305
-0.54 | -0.000768 | -0.00315 | -0.009495
-0.53 | -0.0006815 | -0.002655 | -0.00835
-0.52 | -0.000581 | -0.002405 | -0.007765
-0.51 | -0.000533 | -0.00256 | -0.00847
-0.5 | -0.0004725 | -0.002025 | -0.006865
-0.49 | -0.0003575 | -0.001745 | -0.00662
-0.48 | -0.000326 | -0.00178 | -0.005595
-0.47 | -0.0002315 | -0.0014 | -0.003695
-0.46 | -8.7e-05 | -0.000605 | -0.00197
-0.45 | 0.00013 | 0.00027 | -0.000745
-0.44 | 0.0003885 | 0.001075 | 0.002815
-0.43 | 0.0007515 | 0.00228 | 0.007795
-0.42 | 0.0012675 | 0.003885 | 0.012515
-0.41 | 0.001883 | 0.006185 | 0.0211
-0.4 | 0.002799 | 0.009295 | 0.03247
-0.39 | 0.0040325 | 0.013625 | 0.04809
-0.38 | 0.0057095 | 0.01973 | 0.069835
-0.37 | 0.008005 | 0.02814 | 0.102985
-0.36 | 0.0112635 | 0.039075 | 0.14443
-0.35 | 0.0181585 | 0.0549 | 0.20375
-0.34 | 0.024595 | 0.07702 | 0.285
-0.33 | 0.03127 | 0.10736 | 0.39715
-0.32 | 0.04332 | 0.155985 | 0.5583
-0.31 | 0.05963 | 0.213515 | 0.7847
-0.3 | 0.082165 | 0.2866 | 1.0865
-0.29 | 0.113095 | 0.39285 | 1.4994
-0.28 | 0.170055 | 0.54365 | 2.09775
-0.27 | 0.23054 | 0.7524 | 2.8425
-0.26 | 0.2994 | 1.02765 | 3.8495
-0.25 | 0.40865 | 1.4402 | 5.2645
-0.24 | 0.56045 | 1.94475 | 7.2065
-0.23 | 0.7586 | 2.5745 | 9.6095
-0.22 | 1.0354 | 3.5075 | 13.06
-0.21 | 1.4811 | 4.7395 | 17.6095
-0.2 | 1.99655 | 6.3815 | 23.405
-0.19 | 2.6195 | 8.7005 | 31.485
-0.18 | 3.519 | 11.5605 | 41.375
-0.17 | 4.716 | 15.1785 | 53.145
-0.16 | 6.293 | 20.0315 | 69.595
-0.15 | 8.4075 | 26.865 | 89.215
-0.14 | 11.2405 | 34.74 | 112.56
-0.13 | 14.8855 | 45.035 | 143.045
-0.12 | 19.6135 | 59.15 | 173.79
-0.11 | 25.865 | 75.015 | 209.3
-0.1 | 33.75 | 95.625 | 253.7
-0.09 | 43.57 | 119.5 | 296.1
-0.08 | 55.425 | 147.215 | 344.7
-0.07 | 70.44 | 181.8 | 391.95
-0.06 | 89.175 | 221.1 | 446.75
-0.05 | 110.085 | 260.9 | 504.05
-0.04 | 131.645 | 307.35 | 549.9
-0.03 | 159.49 | 357.5 | 604.8
-0.02 | 192.05 | 407.5 | 650.7
-0.01 | 225.2 | 463.75 | 706.9
0 | 260.8 | 516.45 | 764.5
0.01 | 293.25 | 563.6 | 802
0.02 | 331.75 | 619.3 | 846
0.03 | 367.15 | 674.75 | 888
0.04 | 395.15 | 713.95 | 919.5
0.05 | 427.05 | 760.55 | 960
0.06 | 454.05 | 802 | 998
0.07 | 474.6 | 843 | 1025.5
0.08 | 489.7 | 881.5 | 1050
0.09 | 501.3 | 906 | 1073.5
0.1 | 500.6 | 936 | 1101.5
0.11 | 508.25 | 972 | 1125.5
0.12 | 517.5 | 1002.5 | 1143.5
0.13 | 510 | 1018 | 1148
0.14 | 502 | 1038.5 | 1166
0.15 | 489.5 | 1057 | 1192
0.16 | 473.5 | 1077 | 1196.5
0.17 | 457 | 1089 | 1204.5
0.18 | 442 | 1102.5 | 1202
0.19 | 423.5 | 1121.5 | 1210
0.2 | 403.5 | 1121.5 | 1229.5
0.21 | 381 | 1130 | 1224.5
0.22 | 364.5 | 1140.5 | 1216
0.23 | 344.5 | 1140 | 1217
0.24 | 324 | 1146.5 | 1225
0.25 | 310 | 1145 | 1220.5
0.26 | 288.5 | 1141 | 1212
0.27 | 271.5 | 1140.5 | 1198
0.28 | 254 | 1133.5 | 1194
0.29 | 237 | 1129 | 1204.5
0.3 | 225.5 | 1129.5 | 1192
0.31 | 219.5 | 1118.5 | 1175
0.32 | 202 | 1108.5 | 1162.5
0.33 | 179.5 | 1099.5 | 1151.5
0.34 | 171 | 1075 | 1143.5
0.35 | 160 | 1064.5 | 1129.5
0.36 | 161.5 | 1062 | 1118.5
0.37 | 147.5 | 1043 | 1099.5
0.38 | 127 | 1020.5 | 1078
0.39 | 127.5 | 994.5 | 1064
0.4 | 117.5 | 977.5 | 1042.5
0.41 | 116 | 964 | 1023.5
0.42 | 108.5 | 939 | 1011.5
0.43 | 91.5 | 907.5 | 992
0.44 | 94.5 | 883.5 | 964.5
0.45 | 102 | 868.5 | 948
0.46 | 85.5 | 835 | 898
0.47 | 73 | 804.5 | 885
0.48 | 77 | 774.5 | 880
0.49 | 67 | 744 | 845
0.5 | 58 | 734 | 850