## IDS-VDS Characteristic (mA-mm)
VGS (V) | VDS = 0.100 V | VDS = 0.500 V | VDS = 0.900 V
-0.75 | 0.00041108 | 0.0017087 | 0.005706
-0.74 | 0.00039089 | 0.0016552 | 0.005557
-0.73 | 0.00037283 | 0.0015947 | 0.005398
-0.72 | 0.00035688 | 0.0015195 | 0.00521
-0.71 | 0.00033917 | 0.0014666 | 0.005073
-0.7 | 0.00032392 | 0.0014173 | 0.0049105
-0.69 | 0.00030649 | 0.001366 | 0.0047303
-0.68 | 0.00029417 | 0.0013128 | 0.0045719
-0.67 | 0.00028167 | 0.0012693 | 0.0044363
-0.66 | 0.00026995 | 0.0012134 | 0.0042887
-0.65 | 0.000258 | 0.0011737 | 0.0041547
-0.64 | 0.00024554 | 0.001129 | 0.0040016
-0.63 | 0.00023397 | 0.0010797 | 0.0038898
-0.62 | 0.00022155 | 0.001048 | 0.0037665
-0.61 | 0.00021318 | 0.001003 | 0.0036362
-0.6 | 0.00020265 | 0.00097 | 0.003532
-0.59 | 0.00019103 | 0.0009315 | 0.0034184
-0.58 | 0.00018338 | 0.0008915 | 0.003309
-0.57 | 0.00017451 | 0.0008639 | 0.0031872
-0.56 | 0.00016682 | 0.0008271 | 0.00309
-0.55 | 0.00015989 | 0.0007975 | 0.0029868
-0.54 | 0.00015261 | 0.0007715 | 0.0028821
-0.53 | 0.00014564 | 0.000741 | 0.002795
-0.52 | 0.00013855 | 0.0007128 | 0.0027157
-0.51 | 0.00013247 | 0.0006951 | 0.0026343
-0.5 | 0.00012697 | 0.0006732 | 0.0025631
-0.49 | 0.00012148 | 0.0006507 | 0.0025131
-0.48 | 0.00011887 | 0.0006315 | 0.0024466
-0.47 | 0.00011562 | 0.0006187 | 0.0023897
-0.46 | 0.00011442 | 0.0006055 | 0.0023669
-0.45 | 0.00011499 | 0.0006071 | 0.0023486
-0.44 | 0.00011767 | 0.000613 | 0.002364
-0.43 | 0.0001228 | 0.0006283 | 0.00242
-0.42 | 0.00013191 | 0.0006573 | 0.0025214
-0.41 | 0.00014677 | 0.0007073 | 0.002665
-0.4 | 0.00016967 | 0.0007807 | 0.0029278
-0.39 | 0.00020208 | 0.0008957 | 0.0033166
-0.38 | 0.00024943 | 0.0010595 | 0.0038908
-0.37 | 0.00031577 | 0.0012912 | 0.004706
-0.36 | 0.00040973 | 0.0016092 | 0.005962
-0.35 | 0.00053776 | 0.0020651 | 0.007643
-0.34 | 0.0007657 | 0.0027081 | 0.010034
-0.33 | 0.001029 | 0.0036004 | 0.013359
-0.32 | 0.0013918 | 0.0048312 | 0.018097
-0.31 | 0.0018829 | 0.006711 | 0.024621
-0.3 | 0.0025822 | 0.009131 | 0.033669
-0.29 | 0.0035307 | 0.012416 | 0.046481
-0.28 | 0.0048326 | 0.01697 | 0.064
-0.27 | 0.006891 | 0.023331 | 0.08783
-0.26 | 0.009433 | 0.031943 | 0.12075
-0.25 | 0.012871 | 0.043586 | 0.16549
-0.24 | 0.017581 | 0.06089 | 0.22674
-0.23 | 0.023975 | 0.0829 | 0.31094
-0.22 | 0.032629 | 0.1132 | 0.42109
-0.21 | 0.044426 | 0.15267 | 0.5744
-0.2 | 0.06174 | 0.20782 | 0.7752
-0.19 | 0.08402 | 0.28096 | 1.0402
-0.18 | 0.11377 | 0.37934 | 1.4004
-0.17 | 0.15364 | 0.51086 | 1.8696
-0.16 | 0.20765 | 0.6861 | 2.4752
-0.15 | 0.27805 | 0.9176 | 3.2541
-0.14 | 0.3754 | 1.2168 | 4.2804
-0.13 | 0.50098 | 1.6156 | 5.5358
-0.12 | 0.6709 | 2.1212 | 7.128
-0.11 | 0.8922 | 2.78 | 9.009
-0.1 | 1.1828 | 3.6203 | 11.356
-0.09 | 1.5639 | 4.6839 | 14.116
-0.08 | 2.049 | 6.029 | 17.313
-0.07 | 2.6724 | 7.644 | 21.104
-0.06 | 3.4551 | 9.652 | 25.208
-0.05 | 4.439 | 12.043 | 30.034
-0.04 | 5.6321 | 14.861 | 35.318
-0.03 | 7.066 | 18.174 | 41.066
-0.02 | 8.816 | 21.998 | 47.403
-0.01 | 10.879 | 26.321 | 54.206
0 | 13.32 | 31.26 | 61.59
0.01 | 16.079 | 36.698 | 69.43
0.02 | 19.174 | 42.558 | 77.68
0.03 | 22.674 | 49.071 | 86.45
0.04 | 26.466 | 55.877 | 95.42
0.05 | 30.566 | 63.28 | 104.87
0.06 | 34.995 | 71.03 | 114.66
0.07 | 39.668 | 79.45 | 124.84
0.08 | 44.473 | 87.94 | 135.27
0.09 | 49.454 | 96.97 | 145.71
0.1 | 54.489 | 106.19 | 156.73
0.11 | 59.45 | 115.71 | 167.89
0.12 | 64.67 | 125.61 | 179.32
0.13 | 69.89 | 135.75 | 190.84
0.14 | 74.94 | 146.01 | 202.32
0.15 | 79.87 | 156.37 | 214.23
0.16 | 84.74 | 167.3 | 226.18
0.17 | 89.42 | 178.13 | 238.11
0.18 | 93.93 | 188.98 | 250.14
0.19 | 98.26 | 200.26 | 262.13
0.2 | 102.48 | 211.24 | 274.41
0.21 | 106.45 | 222.72 | 286.74
0.22 | 110.22 | 233.99 | 298.96
0.23 | 113.71 | 245.42 | 311.01
0.24 | 116.95 | 256.86 | 323.31
0.25 | 120.26 | 268.37 | 335.62
0.26 | 123.39 | 279.82 | 347.75
0.27 | 126.16 | 291.22 | 359.96
0.28 | 128.77 | 302.6 | 371.79
0.29 | 131.17 | 313.88 | 383.8
0.3 | 133.4 | 325.35 | 395.88
0.31 | 135.87 | 336.54 | 407.68
0.32 | 137.89 | 347.67 | 419.34
0.33 | 139.84 | 358.81 | 430.93
0.34 | 141.54 | 369.48 | 442.42
0.35 | 143.14 | 380.44 | 453.77
0.36 | 144.99 | 391.05 | 464.99
0.37 | 146.47 | 401.59 | 476
0.38 | 147.73 | 411.86 | 487
0.39 | 149.01 | 421.99 | 497.63
0.4 | 150.42 | 431.86 | 508.18
0.41 | 151.56 | 441.59 | 518.65
0.42 | 152.69 | 451.14 | 528.73
0.43 | 153.63 | 460.32 | 538.78
0.44 | 154.45 | 469.41 | 548.52
0.45 | 155.68 | 478.13 | 558.08
0.46 | 156.49 | 486.67 | 567.49
0.47 | 157.27 | 494.84 | 576.4
0.48 | 158.03 | 502.71 | 585
0.49 | 158.63 | 510.48 | 594
0.5 | 159.63 | 517.75 | 602.2

## Tranconductance (mS-mm)
VGS (V) | VDS = 0.100 V | VDS = 0.500 V | VDS = 0.900 V
-0.75 | -0.002019 | -0.00535 | -0.0149
-0.74 | -0.0019125 | -0.0057 | -0.0154
-0.73 | -0.0017005 | -0.006785 | -0.01735
-0.72 | -0.001683 | -0.006405 | -0.01625
-0.71 | -0.001648 | -0.00511 | -0.014975
-0.7 | -0.001634 | -0.00503 | -0.017135
-0.69 | -0.0014875 | -0.005225 | -0.01693
-0.68 | -0.001241 | -0.004835 | -0.0147
-0.67 | -0.001211 | -0.00497 | -0.01416
-0.66 | -0.0011835 | -0.00478 | -0.01408
-0.65 | -0.0012205 | -0.00422 | -0.014355
-0.64 | -0.0012015 | -0.0047 | -0.013245
-0.63 | -0.0011995 | -0.00405 | -0.011755
-0.62 | -0.0010395 | -0.003835 | -0.01268
-0.61 | -0.000945 | -0.0039 | -0.011725
-0.6 | -0.0011075 | -0.003575 | -0.01089
-0.59 | -0.0009635 | -0.003925 | -0.01115
-0.58 | -0.000826 | -0.00338 | -0.01156
-0.57 | -0.000828 | -0.00322 | -0.01095
-0.56 | -0.000731 | -0.00332 | -0.01002
-0.55 | -0.0007105 | -0.00278 | -0.010395
-0.54 | -0.0007125 | -0.002825 | -0.00959
-0.53 | -0.000703 | -0.002935 | -0.00832
-0.52 | -0.0006585 | -0.002295 | -0.008035
-0.51 | -0.000579 | -0.00198 | -0.00763
-0.5 | -0.0005495 | -0.00222 | -0.00606
-0.49 | -0.000405 | -0.002085 | -0.005825
-0.48 | -0.000293 | -0.0016 | -0.00617
-0.47 | -0.0002225 | -0.0013 | -0.003985
-0.46 | -3.15e-05 | -0.00058 | -0.002055
-0.45 | 0.0001625 | 0.000375 | -0.000145
-0.44 | 0.0003905 | 0.00106 | 0.00357
-0.43 | 0.000712 | 0.002215 | 0.00787
-0.42 | 0.0011985 | 0.00395 | 0.01225
-0.41 | 0.001888 | 0.00617 | 0.02032
-0.4 | 0.0027655 | 0.00942 | 0.03258
-0.39 | 0.003988 | 0.01394 | 0.04815
-0.38 | 0.0056845 | 0.019775 | 0.06947
-0.37 | 0.008015 | 0.027485 | 0.10356
-0.36 | 0.0110995 | 0.038695 | 0.14685
-0.35 | 0.0177985 | 0.054945 | 0.2036
-0.34 | 0.024562 | 0.076765 | 0.2858
-0.33 | 0.031305 | 0.106155 | 0.40315
-0.32 | 0.042695 | 0.15553 | 0.5631
-0.31 | 0.05952 | 0.21499 | 0.7786
-0.3 | 0.08239 | 0.28525 | 1.093
-0.29 | 0.11252 | 0.39195 | 1.51655
-0.28 | 0.168015 | 0.54575 | 2.06745
-0.27 | 0.23002 | 0.74865 | 2.8375
-0.26 | 0.299 | 1.01275 | 3.883
-0.25 | 0.4074 | 1.44735 | 5.2995
-0.24 | 0.5552 | 1.9657 | 7.2725
-0.23 | 0.7524 | 2.6155 | 9.7175
-0.22 | 1.02255 | 3.4885 | 13.173
-0.21 | 1.45555 | 4.731 | 17.7055
-0.2 | 1.9797 | 6.4145 | 23.29
-0.19 | 2.6015 | 8.576 | 31.26
-0.18 | 3.481 | 11.495 | 41.47
-0.17 | 4.694 | 15.338 | 53.74
-0.16 | 6.2205 | 20.337 | 69.225
-0.15 | 8.3875 | 26.535 | 90.26
-0.14 | 11.1465 | 34.9 | 114.085
-0.13 | 14.775 | 45.22 | 142.38
-0.12 | 19.561 | 58.22 | 173.66
-0.11 | 25.595 | 74.955 | 211.4
-0.1 | 33.585 | 95.195 | 255.35
-0.09 | 43.31 | 120.435 | 297.85
-0.08 | 55.425 | 148.005 | 349.4
-0.07 | 70.305 | 181.15 | 394.75
-0.06 | 88.33 | 219.95 | 446.5
-0.05 | 108.85 | 260.45 | 505.5
-0.04 | 131.35 | 306.55 | 551.6
-0.03 | 159.195 | 356.85 | 604.25
-0.02 | 190.65 | 407.35 | 657
-0.01 | 225.2 | 463.1 | 709.35
0 | 260 | 518.85 | 761.2
0.01 | 292.7 | 564.9 | 804.5
0.02 | 329.75 | 618.65 | 851
0.03 | 364.6 | 665.95 | 887
0.04 | 394.6 | 710.45 | 921
0.05 | 426.45 | 757.65 | 962
0.06 | 455.1 | 808.5 | 998.5
0.07 | 473.9 | 845.5 | 1030.5
0.08 | 489.3 | 876 | 1043.5
0.09 | 500.8 | 912.5 | 1073
0.1 | 499.8 | 937 | 1109
0.11 | 509.05 | 971 | 1129.5
0.12 | 522 | 1002 | 1147.5
0.13 | 513.5 | 1020 | 1150
0.14 | 499 | 1031 | 1169.5
0.15 | 490 | 1064.5 | 1193
0.16 | 477.5 | 1088 | 1194
0.17 | 459.5 | 1084 | 1198
0.18 | 442 | 1106.5 | 1201
0.19 | 427.5 | 1113 | 1213.5
0.2 | 409.5 | 1123 | 1230.5
0.21 | 387 | 1137.5 | 1227.5
0.22 | 363 | 1135 | 1213.5
0.23 | 336.5 | 1143.5 | 1217.5
0.24 | 327.5 | 1147.5 | 1230.5
0.25 | 322 | 1148 | 1222
0.26 | 295 | 1142.5 | 1217
0.27 | 269 | 1139 | 1202
0.28 | 250.5 | 1133 | 1192
0.29 | 231.5 | 1137.5 | 1204.5
0.3 | 235 | 1133 | 1194
0.31 | 224.5 | 1116 | 1173
0.32 | 198.5 | 1113.5 | 1162.5
0.33 | 182.5 | 1090.5 | 1154
0.34 | 165 | 1081.5 | 1142
0.35 | 172.5 | 1078.5 | 1128.5
0.36 | 166.5 | 1057.5 | 1111.5
0.37 | 137 | 1040.5 | 1100.5
0.38 | 127 | 1020 | 1081.5
0.39 | 134.5 | 1000 | 1059
0.4 | 127.5 | 980 | 1051
0.41 | 113.5 | 964 | 1027.5
0.42 | 103.5 | 936.5 | 1006.5
0.43 | 88 | 913.5 | 989.5
0.44 | 102.5 | 890.5 | 965
0.45 | 102 | 863 | 948.5
0.46 | 79.5 | 835.5 | 916
0.47 | 77 | 802 | 875.5
0.48 | 68 | 782 | 880
0.49 | 80 | 752 | 860
0.5 | 100 | 727 | 820