## IDS-VDS Characteristic (mA-mm)
VGS (V) | VDS = 0.100 V | VDS = 0.500 V | VDS = 0.900 V
-0.75 | 0.00036226 | 0.0014614 | 0.0048108
-0.74 | 0.00034484 | 0.0014147 | 0.0046587
-0.73 | 0.00032559 | 0.0013625 | 0.0045353
-0.72 | 0.00031433 | 0.0013197 | 0.0044015
-0.71 | 0.00030217 | 0.0012649 | 0.0042398
-0.7 | 0.00028709 | 0.0012171 | 0.0040982
-0.69 | 0.0002771 | 0.001174 | 0.0039939
-0.68 | 0.00026186 | 0.0011387 | 0.0039008
-0.67 | 0.00024992 | 0.0010798 | 0.0037652
-0.66 | 0.00023854 | 0.0010508 | 0.00365
-0.65 | 0.00022894 | 0.0010088 | 0.0035194
-0.64 | 0.00021805 | 0.0009685 | 0.003429
-0.63 | 0.00020637 | 0.0009403 | 0.0033063
-0.62 | 0.00019819 | 0.0009023 | 0.0031988
-0.61 | 0.00018885 | 0.0008679 | 0.0031086
-0.6 | 0.00017925 | 0.0008425 | 0.0029795
-0.59 | 0.00017007 | 0.0008188 | 0.002899
-0.58 | 0.00016368 | 0.0007759 | 0.0028336
-0.57 | 0.00015438 | 0.0007471 | 0.0027242
-0.56 | 0.00014891 | 0.0007197 | 0.0026325
-0.55 | 0.00014247 | 0.0007013 | 0.0025458
-0.54 | 0.00013636 | 0.00067 | 0.0024848
-0.53 | 0.00012916 | 0.000647 | 0.0023955
-0.52 | 0.00012211 | 0.0006289 | 0.0023241
-0.51 | 0.00011744 | 0.0006086 | 0.0022786
-0.5 | 0.00011455 | 0.0005875 | 0.0022184
-0.49 | 0.0001099 | 0.0005724 | 0.0021477
-0.48 | 0.00010775 | 0.0005606 | 0.0021116
-0.47 | 0.00010575 | 0.0005482 | 0.0020887
-0.46 | 0.00010524 | 0.0005377 | 0.002061
-0.45 | 0.00010668 | 0.0005453 | 0.0020757
-0.44 | 0.00011026 | 0.0005572 | 0.002123
-0.43 | 0.00011728 | 0.0005786 | 0.0021825
-0.42 | 0.00012861 | 0.0006212 | 0.0023221
-0.41 | 0.00014596 | 0.0006756 | 0.0025297
-0.4 | 0.00017182 | 0.0007661 | 0.002839
-0.39 | 0.0002074 | 0.0008951 | 0.0032914
-0.38 | 0.00025983 | 0.0010797 | 0.0039609
-0.37 | 0.00033297 | 0.0013385 | 0.0049068
-0.36 | 0.00043397 | 0.0017055 | 0.0063
-0.35 | 0.0005815 | 0.0022146 | 0.00818
-0.34 | 0.0007807 | 0.0029305 | 0.01085
-0.33 | 0.0010519 | 0.0039008 | 0.014555
-0.32 | 0.0014299 | 0.0052699 | 0.01984
-0.31 | 0.0019477 | 0.007369 | 0.027098
-0.3 | 0.0026557 | 0.010045 | 0.037241
-0.29 | 0.003655 | 0.013617 | 0.05114
-0.28 | 0.0050062 | 0.018645 | 0.07071
-0.27 | 0.007315 | 0.02555 | 0.09685
-0.26 | 0.009938 | 0.034947 | 0.13247
-0.25 | 0.013612 | 0.047753 | 0.18164
-0.24 | 0.018539 | 0.0662 | 0.24834
-0.23 | 0.025301 | 0.09003 | 0.33913
-0.22 | 0.034403 | 0.12221 | 0.45834
-0.21 | 0.046848 | 0.16614 | 0.624
-0.2 | 0.06531 | 0.2246 | 0.842
-0.19 | 0.08851 | 0.30307 | 1.128
-0.18 | 0.12003 | 0.40815 | 1.5157
-0.17 | 0.16198 | 0.54715 | 2.015
-0.16 | 0.21809 | 0.7347 | 2.6529
-0.15 | 0.29313 | 0.9731 | 3.4839
-0.14 | 0.39224 | 1.2979 | 4.5465
-0.13 | 0.52647 | 1.7144 | 5.882
-0.12 | 0.7021 | 2.2522 | 7.493
-0.11 | 0.9341 | 2.9419 | 9.472
-0.1 | 1.2357 | 3.806 | 11.884
-0.09 | 1.6279 | 4.9271 | 14.722
-0.08 | 2.1334 | 6.294 | 18.043
-0.07 | 2.7616 | 7.966 | 21.78
-0.06 | 3.567 | 10.024 | 26.053
-0.05 | 4.5764 | 12.444 | 30.917
-0.04 | 5.79 | 15.354 | 36.276
-0.03 | 7.273 | 18.731 | 42.016
-0.02 | 9.056 | 22.615 | 48.39
-0.01 | 11.146 | 26.952 | 55.22
0 | 13.612 | 31.908 | 62.75
0.01 | 16.398 | 37.453 | 70.55
0.02 | 19.5 | 43.352 | 78.83
0.03 | 23.027 | 49.922 | 87.53
0.04 | 26.814 | 56.825 | 96.57
0.05 | 30.976 | 64.23 | 106.05
0.06 | 35.333 | 71.97 | 115.87
0.07 | 39.992 | 80.31 | 125.97
0.08 | 44.807 | 88.94 | 136.24
0.09 | 49.764 | 97.83 | 147
0.1 | 54.824 | 106.99 | 157.83
0.11 | 59.83 | 116.59 | 168.96
0.12 | 65.04 | 126.49 | 180.5
0.13 | 70.15 | 136.59 | 191.8
0.14 | 75.18 | 146.93 | 203.48
0.15 | 80.13 | 157.2 | 215.21
0.16 | 84.97 | 168.1 | 227.05
0.17 | 89.65 | 178.87 | 239.01
0.18 | 94.12 | 189.72 | 251.03
0.19 | 98.43 | 200.94 | 263.09
0.2 | 102.68 | 211.96 | 275.27
0.21 | 106.55 | 223.42 | 287.58
0.22 | 110.25 | 234.72 | 299.62
0.23 | 113.8 | 246.06 | 311.84
0.24 | 117.17 | 257.35 | 324.04
0.25 | 120.44 | 268.88 | 336.29
0.26 | 123.32 | 280.32 | 348.38
0.27 | 126.13 | 291.6 | 360.37
0.28 | 128.72 | 303.06 | 372.46
0.29 | 131.32 | 314.23 | 384.39
0.3 | 133.61 | 325.61 | 396.3
0.31 | 135.79 | 336.85 | 408.1
0.32 | 137.81 | 347.91 | 419.64
0.33 | 139.75 | 358.93 | 431.34
0.34 | 141.68 | 369.74 | 442.76
0.35 | 143.26 | 380.53 | 454.07
0.36 | 144.83 | 391.03 | 465.1
0.37 | 146.29 | 401.56 | 476.21
0.38 | 147.57 | 411.81 | 487.06
0.39 | 149.05 | 421.9 | 497.76
0.4 | 150.17 | 431.66 | 508.32
0.41 | 151.38 | 441.37 | 518.4
0.42 | 152.4 | 450.88 | 528.72
0.43 | 153.51 | 459.96 | 538.67
0.44 | 154.46 | 469 | 548.33
0.45 | 155.38 | 477.66 | 557.85
0.46 | 156.15 | 486.23 | 567.14
0.47 | 156.99 | 494.33 | 576
0.48 | 157.95 | 502.16 | 584.8
0.49 | 158.66 | 509.76 | 593.4
0.5 | 159.29 | 517.06 | 601.5

## Tranconductance (mS-mm)
VGS (V) | VDS = 0.100 V | VDS = 0.500 V | VDS = 0.900 V
-0.75 | -0.001742 | -0.00467 | -0.01521
-0.74 | -0.0018335 | -0.004945 | -0.013775
-0.73 | -0.0015255 | -0.00475 | -0.01286
-0.72 | -0.001171 | -0.00488 | -0.014775
-0.71 | -0.001362 | -0.00513 | -0.015165
-0.7 | -0.0012535 | -0.004545 | -0.012295
-0.69 | -0.0012615 | -0.00392 | -0.00987
-0.68 | -0.001359 | -0.00471 | -0.011435
-0.67 | -0.001166 | -0.004395 | -0.01254
-0.66 | -0.001049 | -0.00355 | -0.01229
-0.65 | -0.0010245 | -0.004115 | -0.01105
-0.64 | -0.0011285 | -0.003425 | -0.010655
-0.63 | -0.000993 | -0.00331 | -0.01151
-0.62 | -0.000876 | -0.00362 | -0.009885
-0.61 | -0.000947 | -0.00299 | -0.010965
-0.6 | -0.000939 | -0.002455 | -0.01048
-0.59 | -0.0007785 | -0.00333 | -0.007295
-0.58 | -0.0007845 | -0.003585 | -0.00874
-0.57 | -0.0007385 | -0.00281 | -0.010055
-0.56 | -0.0005955 | -0.00229 | -0.00892
-0.55 | -0.0006275 | -0.002485 | -0.007385
-0.54 | -0.0006655 | -0.002715 | -0.007515
-0.53 | -0.0007125 | -0.002055 | -0.008035
-0.52 | -0.000586 | -0.00192 | -0.005845
-0.51 | -0.000378 | -0.00207 | -0.005285
-0.5 | -0.000377 | -0.00181 | -0.006545
-0.49 | -0.00034 | -0.001345 | -0.00534
-0.48 | -0.0002075 | -0.00121 | -0.00295
-0.47 | -0.0001255 | -0.001145 | -0.00253
-0.46 | 4.65e-05 | -0.000145 | -0.00065
-0.45 | 0.000251 | 0.000975 | 0.0031
-0.44 | 0.00053 | 0.001665 | 0.00534
-0.43 | 0.0009175 | 0.0032 | 0.009955
-0.42 | 0.001434 | 0.00485 | 0.01736
-0.41 | 0.0021605 | 0.007245 | 0.025845
-0.4 | 0.003072 | 0.010975 | 0.038085
-0.39 | 0.0044005 | 0.01568 | 0.056095
-0.38 | 0.0062785 | 0.02217 | 0.08077
-0.37 | 0.008707 | 0.03129 | 0.116955
-0.36 | 0.0124265 | 0.043805 | 0.16366
-0.35 | 0.0173365 | 0.06125 | 0.2275
-0.34 | 0.02352 | 0.08431 | 0.31875
-0.33 | 0.03246 | 0.11697 | 0.4495
-0.32 | 0.04479 | 0.17341 | 0.62715
-0.31 | 0.06129 | 0.238755 | 0.87005
-0.3 | 0.085365 | 0.3124 | 1.2021
-0.29 | 0.117525 | 0.43 | 1.67345
-0.28 | 0.183 | 0.59665 | 2.2855
-0.27 | 0.24659 | 0.8151 | 3.088
-0.26 | 0.31485 | 1.11015 | 4.2395
-0.25 | 0.43005 | 1.56265 | 5.7935
-0.24 | 0.58445 | 2.11385 | 7.8745
-0.23 | 0.7932 | 2.8005 | 10.5
-0.22 | 1.07735 | 3.8055 | 14.2435
-0.21 | 1.54535 | 5.1195 | 19.183
-0.2 | 2.0831 | 6.8465 | 25.2
-0.19 | 2.736 | 9.1775 | 33.685
-0.18 | 3.6735 | 12.204 | 44.35
-0.17 | 4.903 | 16.3275 | 56.86
-0.16 | 6.5575 | 21.2975 | 73.445
-0.15 | 8.7075 | 28.16 | 94.68
-0.14 | 11.667 | 37.065 | 119.905
-0.13 | 15.493 | 47.715 | 147.325
-0.12 | 20.3815 | 61.375 | 179.5
-0.11 | 26.68 | 77.69 | 219.55
-0.1 | 34.69 | 99.26 | 262.5
-0.09 | 44.885 | 124.4 | 307.95
-0.08 | 56.685 | 151.945 | 352.9
-0.07 | 71.68 | 186.5 | 400.5
-0.06 | 90.74 | 223.9 | 456.85
-0.05 | 111.15 | 266.5 | 511.15
-0.04 | 134.83 | 314.35 | 554.95
-0.03 | 163.3 | 363.05 | 605.7
-0.02 | 193.65 | 411.05 | 660.2
-0.01 | 227.8 | 464.65 | 718
0 | 262.6 | 525.05 | 766.5
0.01 | 294.4 | 572.2 | 804
0.02 | 331.45 | 623.45 | 849
0.03 | 365.7 | 673.65 | 887
0.04 | 397.45 | 715.4 | 926
0.05 | 425.95 | 757.25 | 965
0.06 | 450.8 | 804 | 996
0.07 | 473.7 | 848.5 | 1018.5
0.08 | 488.6 | 876 | 1051.5
0.09 | 500.85 | 902.5 | 1079.5
0.1 | 503.3 | 938 | 1098
0.11 | 510.8 | 975 | 1133.5
0.12 | 516 | 1000 | 1142
0.13 | 507 | 1022 | 1149
0.14 | 499 | 1030.5 | 1170.5
0.15 | 489.5 | 1058.5 | 1178.5
0.16 | 476 | 1083.5 | 1190
0.17 | 457.5 | 1081 | 1199
0.18 | 439 | 1103.5 | 1204
0.19 | 428 | 1112 | 1212
0.2 | 406 | 1124 | 1224.5
0.21 | 378.5 | 1138 | 1217.5
0.22 | 362.5 | 1132 | 1213
0.23 | 346 | 1131.5 | 1221
0.24 | 332 | 1141 | 1222.5
0.25 | 307.5 | 1148.5 | 1217
0.26 | 284.5 | 1136 | 1204
0.27 | 270 | 1137 | 1204
0.28 | 259.5 | 1131.5 | 1201
0.29 | 244.5 | 1127.5 | 1192
0.3 | 223.5 | 1131 | 1185.5
0.31 | 210 | 1115 | 1167
0.32 | 198 | 1104 | 1162
0.33 | 193.5 | 1091.5 | 1156
0.34 | 175.5 | 1080 | 1136.5
0.35 | 157.5 | 1064.5 | 1117
0.36 | 151.5 | 1051.5 | 1107
0.37 | 137 | 1039 | 1098
0.38 | 138 | 1017 | 1077.5
0.39 | 130 | 992.5 | 1063
0.4 | 116.5 | 973.5 | 1032
0.41 | 111.5 | 961 | 1020
0.42 | 106.5 | 929.5 | 1013.5
0.43 | 103 | 906 | 980.5
0.44 | 93.5 | 885 | 959
0.45 | 84.5 | 861.5 | 940.5
0.46 | 80.5 | 833.5 | 907.5
0.47 | 90 | 796.5 | 883
0.48 | 83.5 | 771.5 | 870
0.49 | 67 | 745 | 835
0.5 | 63 | 730 | 810