## IDS-VDS Characteristic (mA-mm)
VGS (V) | VDS = 0.100 V | VDS = 0.500 V | VDS = 0.900 V
-0.75 | 0.00039275 | 0.0016148 | 0.005301
-0.74 | 0.00037558 | 0.0015561 | 0.005154
-0.73 | 0.0003567 | 0.0015053 | 0.005021
-0.72 | 0.0003439 | 0.0014521 | 0.0048547
-0.71 | 0.00032774 | 0.0013975 | 0.0047038
-0.7 | 0.00031227 | 0.0013513 | 0.004547
-0.69 | 0.00029941 | 0.001295 | 0.0044177
-0.68 | 0.0002836 | 0.0012499 | 0.0042677
-0.67 | 0.00027113 | 0.0012078 | 0.004134
-0.66 | 0.00025645 | 0.0011616 | 0.00402
-0.65 | 0.00024859 | 0.0011181 | 0.0038971
-0.64 | 0.00023584 | 0.0010718 | 0.0037786
-0.63 | 0.00022422 | 0.0010423 | 0.0036382
-0.62 | 0.00021526 | 0.0010011 | 0.003526
-0.61 | 0.00020669 | 0.0009584 | 0.0034486
-0.6 | 0.00019495 | 0.0009282 | 0.0033164
-0.59 | 0.0001866 | 0.0008968 | 0.0032078
-0.58 | 0.00017829 | 0.0008573 | 0.0031146
-0.57 | 0.00017078 | 0.0008265 | 0.003007
-0.56 | 0.00016173 | 0.0008001 | 0.0029164
-0.55 | 0.0001551 | 0.0007718 | 0.0028085
-0.54 | 0.00014818 | 0.0007412 | 0.0027297
-0.53 | 0.00014008 | 0.0007141 | 0.0026425
-0.52 | 0.00013422 | 0.0006903 | 0.0025632
-0.51 | 0.00012765 | 0.0006679 | 0.0024819
-0.5 | 0.0001231 | 0.000648 | 0.0024239
-0.49 | 0.00011862 | 0.000629 | 0.0023535
-0.48 | 0.00011535 | 0.0006166 | 0.0023065
-0.47 | 0.00011256 | 0.0005984 | 0.0022795
-0.46 | 0.00011114 | 0.0005938 | 0.0022344
-0.45 | 0.00011235 | 0.0005884 | 0.0022368
-0.44 | 0.00011467 | 0.000596 | 0.0022672
-0.43 | 0.00012057 | 0.0006157 | 0.0023283
-0.42 | 0.00013036 | 0.0006462 | 0.0024188
-0.41 | 0.00014576 | 0.0006994 | 0.002593
-0.4 | 0.00016936 | 0.0007774 | 0.0028701
-0.39 | 0.00020282 | 0.0008904 | 0.00328
-0.38 | 0.00025081 | 0.0010539 | 0.0038611
-0.37 | 0.00031794 | 0.0012921 | 0.0047155
-0.36 | 0.00041168 | 0.0016231 | 0.005976
-0.35 | 0.00054383 | 0.0020889 | 0.00771
-0.34 | 0.0007756 | 0.0027352 | 0.010149
-0.33 | 0.0010368 | 0.0036461 | 0.013567
-0.32 | 0.0014072 | 0.0049095 | 0.018297
-0.31 | 0.0019101 | 0.006848 | 0.025011
-0.3 | 0.0026163 | 0.009252 | 0.034212
-0.29 | 0.0035625 | 0.012638 | 0.047033
-0.28 | 0.0048764 | 0.017264 | 0.06473
-0.27 | 0.006982 | 0.023769 | 0.08961
-0.26 | 0.009539 | 0.032417 | 0.1228
-0.25 | 0.012989 | 0.044369 | 0.16715
-0.24 | 0.017718 | 0.06144 | 0.23009
-0.23 | 0.024132 | 0.08336 | 0.31371
-0.22 | 0.032912 | 0.11392 | 0.4259
-0.21 | 0.044839 | 0.15451 | 0.5786
-0.2 | 0.06239 | 0.20951 | 0.7852
-0.19 | 0.08443 | 0.28466 | 1.0523
-0.18 | 0.11436 | 0.38231 | 1.41
-0.17 | 0.15472 | 0.51665 | 1.8831
-0.16 | 0.2086 | 0.6914 | 2.4907
-0.15 | 0.28078 | 0.9216 | 3.2665
-0.14 | 0.37829 | 1.2252 | 4.2886
-0.13 | 0.50343 | 1.6182 | 5.5524
-0.12 | 0.6758 | 2.1375 | 7.122
-0.11 | 0.8957 | 2.7846 | 9.029
-0.1 | 1.1882 | 3.6258 | 11.362
-0.09 | 1.5709 | 4.704 | 14.155
-0.08 | 2.0524 | 6.016 | 17.349
-0.07 | 2.6786 | 7.619 | 21.036
-0.06 | 3.4521 | 9.636 | 25.192
-0.05 | 4.4479 | 12.018 | 29.984
-0.04 | 5.6478 | 14.835 | 35.178
-0.03 | 7.042 | 18.152 | 41.047
-0.02 | 8.777 | 21.901 | 47.326
-0.01 | 10.863 | 26.265 | 54.055
0 | 13.277 | 31.188 | 61.51
0.01 | 16.039 | 36.576 | 69.38
0.02 | 19.118 | 42.384 | 77.56
0.03 | 22.608 | 48.904 | 86.27
0.04 | 26.407 | 55.763 | 95.35
0.05 | 30.497 | 63.07 | 104.66
0.06 | 34.878 | 70.97 | 114.61
0.07 | 39.49 | 79.2 | 124.7
0.08 | 44.324 | 87.85 | 135.09
0.09 | 49.3 | 96.67 | 145.75
0.1 | 54.355 | 105.93 | 156.63
0.11 | 59.4 | 115.51 | 167.75
0.12 | 64.61 | 125.51 | 179.23
0.13 | 69.68 | 135.53 | 190.74
0.14 | 74.72 | 145.74 | 202.15
0.15 | 79.71 | 156.33 | 214.01
0.16 | 84.63 | 167.1 | 226.08
0.17 | 89.33 | 177.89 | 237.99
0.18 | 93.8 | 188.77 | 250.22
0.19 | 98.15 | 199.96 | 262.1
0.2 | 102.24 | 211.12 | 274.31
0.21 | 106.21 | 222.56 | 286.75
0.22 | 110.03 | 234.02 | 298.94
0.23 | 113.6 | 245.16 | 311.14
0.24 | 117.03 | 256.68 | 323.35
0.25 | 120.12 | 268.26 | 335.69
0.26 | 123.03 | 279.7 | 347.8
0.27 | 125.87 | 291.15 | 359.94
0.28 | 128.65 | 302.42 | 371.87
0.29 | 131.13 | 313.85 | 383.87
0.3 | 133.55 | 325.18 | 395.86
0.31 | 135.64 | 336.43 | 407.7
0.32 | 137.55 | 347.46 | 419.48
0.33 | 139.72 | 358.57 | 430.93
0.34 | 141.5 | 369.5 | 442.55
0.35 | 143.18 | 380.25 | 453.81
0.36 | 144.66 | 390.94 | 465.03
0.37 | 146.11 | 401.36 | 476.2
0.38 | 147.69 | 411.71 | 486.98
0.39 | 149.03 | 421.87 | 497.75
0.4 | 150.14 | 431.7 | 508.29
0.41 | 151.12 | 441.45 | 518.64
0.42 | 152.52 | 450.98 | 528.72
0.43 | 153.51 | 460.24 | 538.77
0.44 | 154.48 | 469.24 | 548.5
0.45 | 155.29 | 477.95 | 558.07
0.46 | 156.06 | 486.46 | 567.51
0.47 | 157.23 | 494.68 | 576.2
0.48 | 157.99 | 502.59 | 585
0.49 | 158.58 | 510.18 | 594
0.5 | 159.27 | 517.56 | 602.2

## Tranconductance (mS-mm)
VGS (V) | VDS = 0.100 V | VDS = 0.500 V | VDS = 0.900 V
-0.75 | -0.001717 | -0.00587 | -0.0147
-0.74 | -0.0018025 | -0.005475 | -0.014
-0.73 | -0.001584 | -0.0052 | -0.014965
-0.72 | -0.001448 | -0.00539 | -0.01586
-0.71 | -0.0015815 | -0.00504 | -0.015385
-0.7 | -0.0014165 | -0.005125 | -0.014305
-0.69 | -0.0014335 | -0.00507 | -0.013965
-0.68 | -0.001414 | -0.00436 | -0.014185
-0.67 | -0.0013575 | -0.004415 | -0.012385
-0.66 | -0.001127 | -0.004485 | -0.011845
-0.65 | -0.0010305 | -0.00449 | -0.01207
-0.64 | -0.0012185 | -0.00379 | -0.012945
-0.63 | -0.001029 | -0.003535 | -0.01263
-0.62 | -0.0008765 | -0.004195 | -0.00948
-0.61 | -0.0010155 | -0.003645 | -0.01048
-0.6 | -0.0010045 | -0.00308 | -0.01204
-0.59 | -0.000833 | -0.003545 | -0.01009
-0.58 | -0.000791 | -0.003515 | -0.01004
-0.57 | -0.000828 | -0.00286 | -0.00991
-0.56 | -0.000784 | -0.002735 | -0.009925
-0.55 | -0.0006775 | -0.002945 | -0.009335
-0.54 | -0.000751 | -0.002885 | -0.0083
-0.53 | -0.000698 | -0.002545 | -0.008325
-0.52 | -0.0006215 | -0.00231 | -0.00803
-0.51 | -0.000556 | -0.002115 | -0.006965
-0.5 | -0.0004515 | -0.001945 | -0.00642
-0.49 | -0.0003875 | -0.00157 | -0.00587
-0.48 | -0.000303 | -0.00153 | -0.0037
-0.47 | -0.0002105 | -0.00114 | -0.003605
-0.46 | -1.05e-05 | -0.0005 | -0.002135
-0.45 | 0.0001765 | 0.00011 | 0.00164
-0.44 | 0.000411 | 0.001365 | 0.004575
-0.43 | 0.0007845 | 0.00251 | 0.00758
-0.42 | 0.0012595 | 0.004185 | 0.013235
-0.41 | 0.00195 | 0.00656 | 0.022565
-0.4 | 0.002853 | 0.00955 | 0.03435
-0.39 | 0.0040725 | 0.013825 | 0.04955
-0.38 | 0.005756 | 0.020085 | 0.071775
-0.37 | 0.0080435 | 0.02846 | 0.105745
-0.36 | 0.0112945 | 0.03984 | 0.149725
-0.35 | 0.018196 | 0.055605 | 0.20865
-0.34 | 0.0246485 | 0.07786 | 0.29285
-0.33 | 0.03158 | 0.108715 | 0.4074
-0.32 | 0.043665 | 0.160095 | 0.5722
-0.31 | 0.060455 | 0.217125 | 0.79575
-0.3 | 0.08262 | 0.2895 | 1.1011
-0.29 | 0.113005 | 0.4006 | 1.5259
-0.28 | 0.170975 | 0.55655 | 2.12885
-0.27 | 0.23313 | 0.75765 | 2.9035
-0.26 | 0.30035 | 1.03 | 3.877
-0.25 | 0.40895 | 1.45115 | 5.3645
-0.24 | 0.55715 | 1.94955 | 7.328
-0.23 | 0.7597 | 2.624 | 9.7905
-0.22 | 1.03535 | 3.5575 | 13.2445
-0.21 | 1.4739 | 4.7795 | 17.965
-0.2 | 1.97955 | 6.5075 | 23.685
-0.19 | 2.5985 | 8.64 | 31.24
-0.18 | 3.5145 | 11.5995 | 41.54
-0.17 | 4.712 | 15.4545 | 54.035
-0.16 | 6.303 | 20.2475 | 69.17
-0.15 | 8.4845 | 26.69 | 89.895
-0.14 | 11.1325 | 34.83 | 114.295
-0.13 | 14.8755 | 45.615 | 141.67
-0.12 | 19.6135 | 58.32 | 173.83
-0.11 | 25.62 | 74.415 | 212
-0.1 | 33.76 | 95.97 | 256.3
-0.09 | 43.21 | 119.51 | 299.35
-0.08 | 55.385 | 145.75 | 344.05
-0.07 | 69.985 | 181 | 392.15
-0.06 | 88.465 | 219.95 | 447.4
-0.05 | 109.785 | 259.95 | 499.3
-0.04 | 129.705 | 306.7 | 553.15
-0.03 | 156.46 | 353.3 | 607.4
-0.02 | 191.05 | 405.65 | 650.4
-0.01 | 225 | 464.35 | 709.2
0 | 258.8 | 515.55 | 766.25
0.01 | 292.05 | 559.8 | 802.5
0.02 | 328.45 | 616.4 | 844.5
0.03 | 364.45 | 668.95 | 889.5
0.04 | 394.45 | 708.3 | 919.5
0.05 | 423.55 | 760.35 | 963
0.06 | 449.65 | 806.5 | 1002
0.07 | 472.3 | 844 | 1024
0.08 | 490.5 | 873.5 | 1052.5
0.09 | 501.55 | 904 | 1077
0.1 | 505 | 942 | 1100
0.11 | 512.75 | 979 | 1130
0.12 | 514 | 1001 | 1149.5
0.13 | 505.5 | 1011.5 | 1146
0.14 | 501.5 | 1040 | 1163.5
0.15 | 495.5 | 1068 | 1196.5
0.16 | 481 | 1078 | 1199
0.17 | 458.5 | 1083.5 | 1207
0.18 | 441 | 1103.5 | 1205.5
0.19 | 422 | 1117.5 | 1204.5
0.2 | 403 | 1130 | 1232.5
0.21 | 389.5 | 1145 | 1231.5
0.22 | 369.5 | 1130 | 1219.5
0.23 | 350 | 1133 | 1220.5
0.24 | 326 | 1155 | 1227.5
0.25 | 300 | 1151 | 1222.5
0.26 | 287.5 | 1144.5 | 1212.5
0.27 | 281 | 1136 | 1203.5
0.28 | 263 | 1135 | 1196.5
0.29 | 245 | 1138 | 1199.5
0.3 | 225.5 | 1129 | 1191.5
0.31 | 200 | 1114 | 1181
0.32 | 204 | 1107 | 1161.5
0.33 | 197.5 | 1102 | 1153.5
0.34 | 173 | 1084 | 1144
0.35 | 158 | 1072 | 1124
0.36 | 146.5 | 1055.5 | 1119.5
0.37 | 151.5 | 1038.5 | 1097.5
0.38 | 146 | 1025.5 | 1077.5
0.39 | 122.5 | 999.5 | 1065.5
0.4 | 104.5 | 979 | 1044.5
0.41 | 119 | 964 | 1021.5
0.42 | 119.5 | 939.5 | 1006.5
0.43 | 98 | 913 | 989
0.44 | 89 | 885.5 | 965
0.45 | 79 | 861 | 950.5
0.46 | 97 | 836.5 | 906.5
0.47 | 96.5 | 806.5 | 874.5
0.48 | 67.5 | 775 | 890
0.49 | 64 | 748.5 | 860
0.5 | 69 | 738 | 820