## IDS-VDS Characteristic (mA-mm)
VGS (V) | VDS = 0.100 V | VDS = 0.500 V | VDS = 0.900 V
-0.75 | 0.00041722 | 0.0017481 | 0.00593
-0.74 | 0.00039519 | 0.0016888 | 0.005722
-0.73 | 0.00037758 | 0.0016239 | 0.005525
-0.72 | 0.00036289 | 0.0015617 | 0.005359
-0.71 | 0.00034485 | 0.0015183 | 0.005182
-0.7 | 0.00032801 | 0.0014629 | 0.00505
-0.69 | 0.00031198 | 0.0014051 | 0.0048778
-0.68 | 0.00029769 | 0.0013497 | 0.0047125
-0.67 | 0.00028318 | 0.0013006 | 0.0045589
-0.66 | 0.0002703 | 0.001257 | 0.0044374
-0.65 | 0.00025661 | 0.0012046 | 0.0042874
-0.64 | 0.00024385 | 0.0011618 | 0.0041468
-0.63 | 0.00023352 | 0.0011098 | 0.0040091
-0.62 | 0.00022166 | 0.0010708 | 0.0038782
-0.61 | 0.00021276 | 0.0010319 | 0.0037553
-0.6 | 0.00020329 | 0.0009919 | 0.0036452
-0.59 | 0.00019226 | 0.0009578 | 0.003525
-0.58 | 0.00018316 | 0.0009217 | 0.003416
-0.57 | 0.000175 | 0.0008821 | 0.0032875
-0.56 | 0.00016709 | 0.0008491 | 0.0031674
-0.55 | 0.00015865 | 0.000819 | 0.0030631
-0.54 | 0.00015205 | 0.000786 | 0.0029777
-0.53 | 0.00014464 | 0.0007554 | 0.0028637
-0.52 | 0.00013762 | 0.0007278 | 0.0027909
-0.51 | 0.00013287 | 0.0007047 | 0.0027045
-0.5 | 0.00012667 | 0.0006821 | 0.0026113
-0.49 | 0.00012213 | 0.0006648 | 0.0025512
-0.48 | 0.00011752 | 0.0006454 | 0.002501
-0.47 | 0.00011482 | 0.0006284 | 0.0024523
-0.46 | 0.00011355 | 0.000617 | 0.0023975
-0.45 | 0.00011355 | 0.0006136 | 0.0023845
-0.44 | 0.00011594 | 0.0006186 | 0.0024009
-0.43 | 0.0001214 | 0.0006301 | 0.0024486
-0.42 | 0.00013037 | 0.0006559 | 0.0025366
-0.41 | 0.00014512 | 0.0007022 | 0.0026912
-0.4 | 0.00016635 | 0.0007743 | 0.0029387
-0.39 | 0.00019884 | 0.0008887 | 0.0033227
-0.38 | 0.00024485 | 0.001044 | 0.0038697
-0.37 | 0.00030995 | 0.0012702 | 0.004669
-0.36 | 0.00040137 | 0.0015864 | 0.005873
-0.35 | 0.00053009 | 0.0020276 | 0.007486
-0.34 | 0.0007527 | 0.0026595 | 0.009821
-0.33 | 0.0010098 | 0.0035357 | 0.013108
-0.32 | 0.0013671 | 0.0047477 | 0.017642
-0.31 | 0.001856 | 0.006574 | 0.024053
-0.3 | 0.0025283 | 0.008956 | 0.032879
-0.29 | 0.0034676 | 0.012179 | 0.045373
-0.28 | 0.0047447 | 0.016706 | 0.06277
-0.27 | 0.006796 | 0.022879 | 0.08607
-0.26 | 0.009255 | 0.0314 | 0.11865
-0.25 | 0.012671 | 0.043193 | 0.16258
-0.24 | 0.017271 | 0.05966 | 0.22215
-0.23 | 0.023596 | 0.08156 | 0.30547
-0.22 | 0.032113 | 0.11097 | 0.41429
-0.21 | 0.04391 | 0.15165 | 0.56389
-0.2 | 0.06109 | 0.2042 | 0.763
-0.19 | 0.08292 | 0.27736 | 1.03
-0.18 | 0.11259 | 0.37599 | 1.3895
-0.17 | 0.15213 | 0.50458 | 1.8569
-0.16 | 0.205 | 0.6779 | 2.4469
-0.15 | 0.27647 | 0.9061 | 3.2314
-0.14 | 0.37154 | 1.2044 | 4.2243
-0.13 | 0.49833 | 1.594 | 5.4705
-0.12 | 0.6652 | 2.1018 | 7.038
-0.11 | 0.8876 | 2.7628 | 8.979
-0.1 | 1.1763 | 3.6028 | 11.261
-0.09 | 1.556 | 4.683 | 14.005
-0.08 | 2.0444 | 5.988 | 17.23
-0.07 | 2.6581 | 7.61 | 20.886
-0.06 | 3.4428 | 9.581 | 25.067
-0.05 | 4.4286 | 12.002 | 29.867
-0.04 | 5.6267 | 14.779 | 35.147
-0.03 | 7.039 | 18.099 | 40.818
-0.02 | 8.801 | 21.973 | 47.246
-0.01 | 10.877 | 26.276 | 53.998
0 | 13.314 | 31.188 | 61.49
0.01 | 16.107 | 36.616 | 69.24
0.02 | 19.151 | 42.518 | 77.4
0.03 | 22.676 | 48.988 | 86.1
0.04 | 26.491 | 55.951 | 95.11
0.05 | 30.595 | 63.23 | 104.58
0.06 | 35.015 | 71.11 | 114.41
0.07 | 39.681 | 79.38 | 124.6
0.08 | 44.512 | 87.94 | 134.84
0.09 | 49.454 | 96.97 | 145.62
0.1 | 54.559 | 106.25 | 156.55
0.11 | 59.53 | 115.76 | 167.62
0.12 | 64.76 | 125.69 | 179.16
0.13 | 69.91 | 135.8 | 190.53
0.14 | 74.98 | 146.15 | 202.24
0.15 | 79.95 | 156.71 | 214.04
0.16 | 84.84 | 167.33 | 226.02
0.17 | 89.5 | 178.32 | 237.95
0.18 | 94 | 189.25 | 250.07
0.19 | 98.35 | 200.36 | 262.19
0.2 | 102.52 | 211.72 | 274.36
0.21 | 106.57 | 222.9 | 286.73
0.22 | 110.27 | 234.38 | 298.86
0.23 | 113.88 | 245.86 | 311.22
0.24 | 117.07 | 257.26 | 323.51
0.25 | 120.36 | 268.84 | 335.83
0.26 | 123.43 | 280.27 | 348.08
0.27 | 126.31 | 291.71 | 359.99
0.28 | 128.93 | 303.16 | 372.2
0.29 | 131.32 | 314.55 | 384.14
0.3 | 133.6 | 325.8 | 396.23
0.31 | 135.85 | 337.17 | 408.13
0.32 | 138.11 | 348.36 | 419.78
0.33 | 140.03 | 359.42 | 431.58
0.34 | 141.72 | 370.44 | 443.09
0.35 | 143.41 | 381.12 | 454.46
0.36 | 144.94 | 391.88 | 465.63
0.37 | 146.81 | 402.52 | 476.88
0.38 | 148.03 | 412.81 | 487.82
0.39 | 149.17 | 422.97 | 498.56
0.4 | 150.49 | 432.91 | 509.25
0.41 | 151.74 | 442.67 | 519.45
0.42 | 152.98 | 452.32 | 529.86
0.43 | 153.82 | 461.61 | 539.96
0.44 | 154.71 | 470.55 | 549.7
0.45 | 155.72 | 479.37 | 559.38
0.46 | 156.87 | 488.03 | 568.79
0.47 | 157.52 | 496.28 | 577.8
0.48 | 158.29 | 504.23 | 586.6
0.49 | 158.97 | 511.82 | 595.1
0.5 | 159.75 | 519.3 | 603.8

## Tranconductance (mS-mm)
VGS (V) | VDS = 0.100 V | VDS = 0.500 V | VDS = 0.900 V
-0.75 | -0.002203 | -0.00593 | -0.0208
-0.74 | -0.001982 | -0.00621 | -0.02025
-0.73 | -0.001615 | -0.006355 | -0.01815
-0.72 | -0.0016365 | -0.00528 | -0.01715
-0.71 | -0.001744 | -0.00494 | -0.01545
-0.7 | -0.0016435 | -0.00566 | -0.01521
-0.69 | -0.001516 | -0.00566 | -0.016875
-0.68 | -0.00144 | -0.005225 | -0.015945
-0.67 | -0.0013695 | -0.004635 | -0.013755
-0.66 | -0.0013285 | -0.0048 | -0.013575
-0.65 | -0.0013225 | -0.00476 | -0.01453
-0.64 | -0.0011545 | -0.00474 | -0.013915
-0.63 | -0.0011095 | -0.00455 | -0.01343
-0.62 | -0.001038 | -0.003895 | -0.01269
-0.61 | -0.0009185 | -0.003945 | -0.01165
-0.6 | -0.001025 | -0.003705 | -0.011515
-0.59 | -0.0010065 | -0.00351 | -0.01146
-0.58 | -0.000863 | -0.003785 | -0.011875
-0.57 | -0.0008035 | -0.00363 | -0.01243
-0.56 | -0.0008175 | -0.003155 | -0.01122
-0.55 | -0.000752 | -0.003155 | -0.009485
-0.54 | -0.0007005 | -0.00318 | -0.00997
-0.53 | -0.0007215 | -0.00291 | -0.00934
-0.52 | -0.0005885 | -0.002535 | -0.00796
-0.51 | -0.0005475 | -0.002285 | -0.00898
-0.5 | -0.000537 | -0.001995 | -0.007665
-0.49 | -0.0004575 | -0.001835 | -0.005515
-0.48 | -0.0003655 | -0.00182 | -0.004945
-0.47 | -0.0001985 | -0.00142 | -0.005175
-0.46 | -6.35e-05 | -0.00074 | -0.00339
-0.45 | 0.0001195 | 8e-05 | 0.00017
-0.44 | 0.0003925 | 0.000825 | 0.003205
-0.43 | 0.0007215 | 0.001865 | 0.006785
-0.42 | 0.001186 | 0.003605 | 0.01213
-0.41 | 0.001799 | 0.00592 | 0.020105
-0.4 | 0.002686 | 0.009325 | 0.031575
-0.39 | 0.003925 | 0.013485 | 0.04655
-0.38 | 0.0055555 | 0.019075 | 0.067315
-0.37 | 0.007826 | 0.02712 | 0.100165
-0.36 | 0.011007 | 0.03787 | 0.14085
-0.35 | 0.0175665 | 0.053655 | 0.1974
-0.34 | 0.0239855 | 0.075405 | 0.2811
-0.33 | 0.03072 | 0.10441 | 0.39105
-0.32 | 0.04231 | 0.151915 | 0.54725
-0.31 | 0.05806 | 0.210415 | 0.76185
-0.3 | 0.08058 | 0.28025 | 1.066
-0.29 | 0.11082 | 0.3875 | 1.49455
-0.28 | 0.16642 | 0.535 | 2.03485
-0.27 | 0.225515 | 0.7347 | 2.794
-0.26 | 0.29375 | 1.0157 | 3.8255
-0.25 | 0.4008 | 1.413 | 5.175
-0.24 | 0.54625 | 1.91835 | 7.1445
-0.23 | 0.7421 | 2.5655 | 9.607
-0.22 | 1.0157 | 3.5045 | 12.921
-0.21 | 1.44885 | 4.6615 | 17.4355
-0.2 | 1.9505 | 6.2855 | 23.3055
-0.19 | 2.575 | 8.5895 | 31.325
-0.18 | 3.4605 | 11.361 | 41.345
-0.17 | 4.6205 | 15.0955 | 52.87
-0.16 | 6.217 | 20.076 | 68.725
-0.15 | 8.327 | 26.325 | 88.87
-0.14 | 11.093 | 34.395 | 111.955
-0.13 | 14.683 | 44.87 | 140.685
-0.12 | 19.4635 | 58.44 | 175.425
-0.11 | 25.555 | 75.05 | 211.15
-0.1 | 33.42 | 96.01 | 251.3
-0.09 | 43.405 | 119.26 | 298.45
-0.08 | 55.105 | 146.35 | 344.05
-0.07 | 69.92 | 179.65 | 391.85
-0.06 | 88.525 | 219.6 | 449.05
-0.05 | 109.195 | 259.9 | 504
-0.04 | 130.52 | 304.85 | 547.55
-0.03 | 158.715 | 359.7 | 604.95
-0.02 | 191.9 | 408.85 | 659
-0.01 | 225.65 | 460.75 | 712.2
0 | 261.5 | 517 | 762.1
0.01 | 291.85 | 566.5 | 795.5
0.02 | 328.45 | 618.6 | 843
0.03 | 367 | 671.65 | 885.5
0.04 | 395.95 | 712.1 | 924
0.05 | 426.2 | 757.95 | 965
0.06 | 454.3 | 807.5 | 1001
0.07 | 474.85 | 841.5 | 1021.5
0.08 | 488.65 | 879.5 | 1051
0.09 | 502.35 | 915.5 | 1085.5
0.1 | 503.8 | 939.5 | 1100
0.11 | 510.05 | 972 | 1130.5
0.12 | 519 | 1002 | 1145.5
0.13 | 511 | 1023 | 1154
0.14 | 502 | 1045.5 | 1175.5
0.15 | 493 | 1059 | 1189
0.16 | 477.5 | 1080.5 | 1195.5
0.17 | 458 | 1096 | 1202.5
0.18 | 442.5 | 1102 | 1212
0.19 | 426 | 1123.5 | 1214.5
0.2 | 411 | 1127 | 1227
0.21 | 387.5 | 1133 | 1225
0.22 | 365.5 | 1148 | 1224.5
0.23 | 340 | 1144 | 1232.5
0.24 | 324 | 1149 | 1230.5
0.25 | 318 | 1150.5 | 1228.5
0.26 | 297.5 | 1143.5 | 1208
0.27 | 275 | 1144.5 | 1206
0.28 | 250.5 | 1142 | 1207.5
0.29 | 233.5 | 1132 | 1201.5
0.3 | 226.5 | 1131 | 1199.5
0.31 | 225.5 | 1128 | 1177.5
0.32 | 209 | 1112.5 | 1172.5
0.33 | 180.5 | 1104 | 1165.5
0.34 | 169 | 1085 | 1144
0.35 | 161 | 1072 | 1127
0.36 | 170 | 1070 | 1121
0.37 | 154.5 | 1046.5 | 1109.5
0.38 | 118 | 1022.5 | 1084
0.39 | 123 | 1005 | 1071.5
0.4 | 128.5 | 985 | 1044.5
0.41 | 124.5 | 970.5 | 1030.5
0.42 | 104 | 947 | 1025.5
0.43 | 86.5 | 911.5 | 992
0.44 | 95 | 888 | 971
0.45 | 108 | 874 | 954.5
0.46 | 90 | 845.5 | 921
0.47 | 71 | 810 | 890.5
0.48 | 72.5 | 777 | 865
0.49 | 73 | 753.5 | 860
0.5 | 78 | 748 | 870