## IDS-VDS Characteristic (mA-mm)
VGS (V) | VDS = 0.100 V | VDS = 0.500 V | VDS = 0.900 V
-0.75 | 0.00036909 | 0.0015675 | 0.005318
-0.74 | 0.00035045 | 0.0015051 | 0.005164
-0.73 | 0.00033429 | 0.0014512 | 0.005007
-0.72 | 0.00031933 | 0.0014007 | 0.004839
-0.71 | 0.00030474 | 0.0013565 | 0.0046683
-0.7 | 0.00028936 | 0.0012968 | 0.0045119
-0.69 | 0.00027801 | 0.0012522 | 0.0043706
-0.68 | 0.0002641 | 0.0012005 | 0.0042487
-0.67 | 0.00025284 | 0.0011591 | 0.0040878
-0.66 | 0.00024023 | 0.0011143 | 0.003976
-0.65 | 0.0002293 | 0.0010769 | 0.0038302
-0.64 | 0.00021804 | 0.0010325 | 0.0037342
-0.63 | 0.00020979 | 0.0009931 | 0.0035843
-0.62 | 0.00020136 | 0.000957 | 0.0034972
-0.61 | 0.00019148 | 0.0009178 | 0.0033684
-0.6 | 0.00018069 | 0.0008848 | 0.0032468
-0.59 | 0.0001722 | 0.0008463 | 0.0031512
-0.58 | 0.00016524 | 0.0008177 | 0.003044
-0.57 | 0.00015714 | 0.0007817 | 0.0029503
-0.56 | 0.00015021 | 0.0007542 | 0.002839
-0.55 | 0.00014269 | 0.0007265 | 0.0027514
-0.54 | 0.00013491 | 0.0007032 | 0.0026659
-0.53 | 0.00012941 | 0.0006802 | 0.0025983
-0.52 | 0.00012447 | 0.0006505 | 0.0025168
-0.51 | 0.00011797 | 0.0006261 | 0.0024413
-0.5 | 0.00011484 | 0.0006052 | 0.002365
-0.49 | 0.00010917 | 0.0005941 | 0.0023069
-0.48 | 0.00010715 | 0.0005755 | 0.0022574
-0.47 | 0.00010385 | 0.0005625 | 0.0021906
-0.46 | 0.00010282 | 0.0005538 | 0.002164
-0.45 | 0.00010252 | 0.0005558 | 0.0021571
-0.44 | 0.00010592 | 0.0005595 | 0.0021795
-0.43 | 0.00011126 | 0.0005758 | 0.0022162
-0.42 | 0.00012065 | 0.000605 | 0.0023245
-0.41 | 0.00013492 | 0.0006525 | 0.002491
-0.4 | 0.00015776 | 0.0007283 | 0.0027437
-0.39 | 0.00018949 | 0.0008375 | 0.0030991
-0.38 | 0.0002353 | 0.0009892 | 0.0036486
-0.37 | 0.0002989 | 0.0012123 | 0.0044535
-0.36 | 0.00038936 | 0.0015235 | 0.0055787
-0.35 | 0.00051456 | 0.001968 | 0.007255
-0.34 | 0.0007362 | 0.0025808 | 0.009506
-0.33 | 0.0009903 | 0.0034387 | 0.012724
-0.32 | 0.0013374 | 0.0046263 | 0.017194
-0.31 | 0.0018215 | 0.006467 | 0.023408
-0.3 | 0.0024908 | 0.008757 | 0.032214
-0.29 | 0.003394 | 0.011952 | 0.044363
-0.28 | 0.0046686 | 0.016376 | 0.06118
-0.27 | 0.006689 | 0.022454 | 0.08414
-0.26 | 0.009131 | 0.030782 | 0.11568
-0.25 | 0.012407 | 0.042172 | 0.15863
-0.24 | 0.017021 | 0.05802 | 0.21764
-0.23 | 0.023267 | 0.0794 | 0.29728
-0.22 | 0.03184 | 0.10813 | 0.40511
-0.21 | 0.043261 | 0.1469 | 0.55061
-0.2 | 0.06023 | 0.19923 | 0.7472
-0.19 | 0.0817 | 0.27087 | 1.0098
-0.18 | 0.11137 | 0.36786 | 1.3529
-0.17 | 0.14981 | 0.49188 | 1.8025
-0.16 | 0.20279 | 0.6629 | 2.3997
-0.15 | 0.27281 | 0.8827 | 3.1669
-0.14 | 0.36762 | 1.1852 | 4.1478
-0.13 | 0.49134 | 1.5668 | 5.3998
-0.12 | 0.6578 | 2.0677 | 6.938
-0.11 | 0.8753 | 2.7149 | 8.808
-0.1 | 1.1621 | 3.5179 | 11.094
-0.09 | 1.5384 | 4.5791 | 13.827
-0.08 | 2.0168 | 5.872 | 16.967
-0.07 | 2.6283 | 7.494 | 20.663
-0.06 | 3.3908 | 9.4 | 24.832
-0.05 | 4.3708 | 11.795 | 29.565
-0.04 | 5.5664 | 14.629 | 34.735
-0.03 | 6.956 | 17.871 | 40.485
-0.02 | 8.705 | 21.657 | 46.775
-0.01 | 10.75 | 25.928 | 53.561
0 | 13.154 | 30.835 | 60.97
0.01 | 15.895 | 36.219 | 68.75
0.02 | 18.984 | 41.974 | 76.9
0.03 | 22.423 | 48.409 | 85.53
0.04 | 26.236 | 55.336 | 94.65
0.05 | 30.328 | 62.47 | 104.11
0.06 | 34.683 | 70.45 | 113.77
0.07 | 39.386 | 78.72 | 123.87
0.08 | 44.182 | 87.27 | 134.28
0.09 | 49.154 | 96.29 | 144.87
0.1 | 54.22 | 105.43 | 155.76
0.11 | 59.2 | 115 | 166.93
0.12 | 64.4 | 124.94 | 178.13
0.13 | 69.54 | 135 | 189.76
0.14 | 74.67 | 145.23 | 201.38
0.15 | 79.66 | 155.74 | 213.14
0.16 | 84.54 | 166.45 | 225.26
0.17 | 89.23 | 177.27 | 237.02
0.18 | 93.72 | 188.35 | 249.15
0.19 | 98.15 | 199.24 | 261.21
0.2 | 102.28 | 210.58 | 273.43
0.21 | 106.31 | 221.99 | 285.74
0.22 | 110.09 | 233.26 | 297.95
0.23 | 113.63 | 244.68 | 310.2
0.24 | 117.17 | 255.96 | 322.4
0.25 | 120.31 | 267.66 | 334.68
0.26 | 123.3 | 279.07 | 346.75
0.27 | 126.21 | 290.52 | 358.89
0.28 | 128.81 | 301.78 | 370.96
0.29 | 131.42 | 313.13 | 382.93
0.3 | 133.78 | 324.6 | 395.04
0.31 | 135.94 | 335.74 | 406.7
0.32 | 138.01 | 346.87 | 418.51
0.33 | 140.11 | 357.83 | 430.09
0.34 | 141.87 | 368.81 | 441.64
0.35 | 143.59 | 379.59 | 452.9
0.36 | 145.18 | 390.24 | 464.14
0.37 | 146.61 | 400.87 | 475.32
0.38 | 148.33 | 411.03 | 486.21
0.39 | 149.45 | 421.23 | 496.92
0.4 | 150.66 | 431.14 | 507.29
0.41 | 151.94 | 440.79 | 517.79
0.42 | 152.94 | 450.44 | 528.06
0.43 | 154.2 | 459.69 | 538.03
0.44 | 155 | 468.69 | 547.89
0.45 | 155.95 | 477.47 | 557.24
0.46 | 156.83 | 486.05 | 566.84
0.47 | 157.83 | 494.17 | 575.6
0.48 | 158.51 | 502.23 | 584.4
0.49 | 159.28 | 509.85 | 593.3
0.5 | 160.01 | 517.22 | 601.4

## Tranconductance (mS-mm)
VGS (V) | VDS = 0.100 V | VDS = 0.500 V | VDS = 0.900 V
-0.75 | -0.001864 | -0.00624 | -0.0154
-0.74 | -0.00174 | -0.005815 | -0.01555
-0.73 | -0.001556 | -0.00522 | -0.01625
-0.72 | -0.0014775 | -0.004735 | -0.016935
-0.71 | -0.0014985 | -0.005195 | -0.016355
-0.7 | -0.0013365 | -0.005215 | -0.014885
-0.69 | -0.001263 | -0.004815 | -0.01316
-0.68 | -0.0012585 | -0.004655 | -0.01414
-0.67 | -0.0011935 | -0.00431 | -0.013635
-0.66 | -0.001177 | -0.00411 | -0.01288
-0.65 | -0.0011095 | -0.00409 | -0.01209
-0.64 | -0.0009755 | -0.00419 | -0.012295
-0.63 | -0.000834 | -0.003775 | -0.01185
-0.62 | -0.0009155 | -0.003765 | -0.010795
-0.61 | -0.0010335 | -0.00361 | -0.01252
-0.6 | -0.000964 | -0.003575 | -0.01086
-0.59 | -0.0007725 | -0.003355 | -0.01014
-0.58 | -0.000753 | -0.00323 | -0.010045
-0.57 | -0.0007515 | -0.003175 | -0.01025
-0.56 | -0.0007225 | -0.00276 | -0.009945
-0.55 | -0.000765 | -0.00255 | -0.008655
-0.54 | -0.000664 | -0.002315 | -0.007655
-0.53 | -0.000522 | -0.002635 | -0.007455
-0.52 | -0.000572 | -0.002705 | -0.00785
-0.51 | -0.0004815 | -0.002265 | -0.00759
-0.5 | -0.00044 | -0.0016 | -0.00672
-0.49 | -0.0003845 | -0.001485 | -0.00538
-0.48 | -0.000266 | -0.00158 | -0.005815
-0.47 | -0.0002165 | -0.001085 | -0.00467
-0.46 | -6.65e-05 | -0.000335 | -0.001675
-0.45 | 0.000155 | 0.000285 | 0.000775
-0.44 | 0.000437 | 0.001 | 0.002955
-0.43 | 0.0007365 | 0.002275 | 0.00725
-0.42 | 0.001183 | 0.003835 | 0.01374
-0.41 | 0.0018555 | 0.006165 | 0.02096
-0.4 | 0.0027285 | 0.00925 | 0.030405
-0.39 | 0.003877 | 0.013045 | 0.045245
-0.38 | 0.0054705 | 0.01874 | 0.06772
-0.37 | 0.007703 | 0.026715 | 0.096505
-0.36 | 0.010783 | 0.037785 | 0.140075
-0.35 | 0.017342 | 0.052865 | 0.196365
-0.34 | 0.023787 | 0.073535 | 0.27345
-0.33 | 0.03006 | 0.102275 | 0.3844
-0.32 | 0.04156 | 0.151415 | 0.5342
-0.31 | 0.05767 | 0.206535 | 0.751
-0.3 | 0.078625 | 0.27425 | 1.04775
-0.29 | 0.10889 | 0.38095 | 1.4483
-0.28 | 0.16475 | 0.5251 | 1.98885
-0.27 | 0.22312 | 0.7203 | 2.725
-0.26 | 0.2859 | 0.9859 | 3.7245
-0.25 | 0.3945 | 1.3619 | 5.098
-0.24 | 0.543 | 1.8614 | 6.9325
-0.23 | 0.74095 | 2.5055 | 9.3735
-0.22 | 0.9997 | 3.375 | 12.6665
-0.21 | 1.4195 | 4.555 | 17.1045
-0.2 | 1.92195 | 6.1985 | 22.9595
-0.19 | 2.557 | 8.4315 | 30.285
-0.18 | 3.4055 | 11.0505 | 39.635
-0.17 | 4.571 | 14.752 | 52.34
-0.16 | 6.15 | 19.541 | 68.22
-0.15 | 8.2415 | 26.115 | 87.405
-0.14 | 10.9265 | 34.205 | 111.645
-0.13 | 14.509 | 44.125 | 139.51
-0.12 | 19.198 | 57.405 | 170.41
-0.11 | 25.215 | 72.51 | 207.8
-0.1 | 33.155 | 93.21 | 250.95
-0.09 | 42.735 | 117.705 | 293.65
-0.08 | 54.495 | 145.745 | 341.8
-0.07 | 68.7 | 176.4 | 393.25
-0.06 | 87.125 | 215.05 | 445.1
-0.05 | 108.78 | 261.45 | 495.15
-0.04 | 129.26 | 303.8 | 546
-0.03 | 156.93 | 351.4 | 602
-0.02 | 189.7 | 402.85 | 653.8
-0.01 | 222.45 | 458.9 | 709.75
0 | 257.25 | 514.55 | 759.45
0.01 | 291.5 | 556.95 | 796.5
0.02 | 326.4 | 609.5 | 839
0.03 | 362.6 | 668.1 | 887.5
0.04 | 395.25 | 703.05 | 929
0.05 | 422.35 | 755.7 | 956
0.06 | 452.9 | 812.5 | 988
0.07 | 474.95 | 841 | 1025.5
0.08 | 488.4 | 878.5 | 1050
0.09 | 501.9 | 908 | 1074
0.1 | 502.3 | 935.5 | 1103
0.11 | 509 | 975.5 | 1118.5
0.12 | 517 | 1000 | 1141.5
0.13 | 513.5 | 1014.5 | 1162.5
0.14 | 506 | 1037 | 1169
0.15 | 493.5 | 1061 | 1194
0.16 | 478.5 | 1076.5 | 1194
0.17 | 459 | 1095 | 1194.5
0.18 | 446 | 1098.5 | 1209.5
0.19 | 428 | 1111.5 | 1214
0.2 | 408 | 1137.5 | 1226.5
0.21 | 390.5 | 1134 | 1226
0.22 | 366 | 1134.5 | 1223
0.23 | 354 | 1135 | 1222.5
0.24 | 334 | 1149 | 1224
0.25 | 306.5 | 1155.5 | 1217.5
0.26 | 295 | 1143 | 1210.5
0.27 | 275.5 | 1135.5 | 1210.5
0.28 | 260.5 | 1130.5 | 1202
0.29 | 248.5 | 1141 | 1204
0.3 | 226 | 1130.5 | 1188.5
0.31 | 211.5 | 1113.5 | 1173.5
0.32 | 208.5 | 1104.5 | 1169.5
0.33 | 193 | 1097 | 1156.5
0.34 | 174 | 1088 | 1140.5
0.35 | 165.5 | 1071.5 | 1125
0.36 | 151 | 1064 | 1121
0.37 | 157.5 | 1039.5 | 1103.5
0.38 | 142 | 1018 | 1080
0.39 | 116.5 | 1005.5 | 1054
0.4 | 124.5 | 978 | 1043.5
0.41 | 114 | 965 | 1038.5
0.42 | 113 | 945 | 1012
0.43 | 103 | 912.5 | 991.5
0.44 | 87.5 | 889 | 960.5
0.45 | 91.5 | 868 | 947.5
0.46 | 94 | 835 | 918
0.47 | 84 | 809 | 878
0.48 | 72.5 | 784 | 885
0.49 | 75 | 749.5 | 850
0.5 | 73 | 737 | 810