## IDS-VDS Characteristic (mA-mm)
VGS (V) | VDS = 0.100 V | VDS = 0.500 V | VDS = 0.900 V
-0.75 | 0.00039249 | 0.0016746 | 0.005654
-0.74 | 0.00037273 | 0.001613 | 0.005445
-0.73 | 0.00035497 | 0.0015595 | 0.005286
-0.72 | 0.00033816 | 0.0015012 | 0.005132
-0.71 | 0.00032373 | 0.00145 | 0.0049904
-0.7 | 0.00030874 | 0.0013923 | 0.0048284
-0.69 | 0.00029542 | 0.0013349 | 0.0046898
-0.68 | 0.00027994 | 0.0012972 | 0.0045329
-0.67 | 0.00026982 | 0.0012458 | 0.0043841
-0.66 | 0.0002575 | 0.0011987 | 0.0042578
-0.65 | 0.00024423 | 0.0011578 | 0.0040801
-0.64 | 0.00023054 | 0.0011151 | 0.0039736
-0.63 | 0.00022178 | 0.001077 | 0.0038505
-0.62 | 0.00021253 | 0.0010324 | 0.0037243
-0.61 | 0.00020183 | 0.0009906 | 0.0036165
-0.6 | 0.00019217 | 0.0009547 | 0.0035085
-0.59 | 0.00018306 | 0.0009164 | 0.0033768
-0.58 | 0.00017338 | 0.0008798 | 0.0032759
-0.57 | 0.00016542 | 0.0008535 | 0.0031605
-0.56 | 0.00015716 | 0.0008182 | 0.003048
-0.55 | 0.00014994 | 0.0007881 | 0.0029482
-0.54 | 0.00014295 | 0.0007552 | 0.0028456
-0.53 | 0.00013756 | 0.0007319 | 0.0027941
-0.52 | 0.0001314 | 0.0007045 | 0.0026786
-0.51 | 0.00012634 | 0.0006845 | 0.0025967
-0.5 | 0.00012111 | 0.00066 | 0.0025254
-0.49 | 0.00011557 | 0.0006407 | 0.0024759
-0.48 | 0.00011172 | 0.0006227 | 0.0023998
-0.47 | 0.00011016 | 0.0006086 | 0.0023566
-0.46 | 0.00010881 | 0.0006037 | 0.002328
-0.45 | 0.00011044 | 0.0005997 | 0.0023117
-0.44 | 0.00011366 | 0.0006048 | 0.0023375
-0.43 | 0.00011945 | 0.0006246 | 0.0023912
-0.42 | 0.00012968 | 0.0006535 | 0.0025058
-0.41 | 0.0001459 | 0.0007116 | 0.0026848
-0.4 | 0.00016898 | 0.0007904 | 0.0029645
-0.39 | 0.00020396 | 0.0009085 | 0.0033681
-0.38 | 0.00025265 | 0.0010754 | 0.003996
-0.37 | 0.00032183 | 0.0013194 | 0.0048759
-0.36 | 0.00041835 | 0.0016649 | 0.006205
-0.35 | 0.00055238 | 0.0021424 | 0.007945
-0.34 | 0.0007895 | 0.0028096 | 0.010472
-0.33 | 0.0010581 | 0.0037462 | 0.013983
-0.32 | 0.0014332 | 0.0050321 | 0.01886
-0.31 | 0.0019472 | 0.007012 | 0.025717
-0.3 | 0.0026689 | 0.009504 | 0.035292
-0.29 | 0.0036461 | 0.012956 | 0.048542
-0.28 | 0.0049912 | 0.017697 | 0.06703
-0.27 | 0.007119 | 0.024254 | 0.09229
-0.26 | 0.009741 | 0.03329 | 0.1267
-0.25 | 0.013296 | 0.045556 | 0.17312
-0.24 | 0.018099 | 0.06381 | 0.2359
-0.23 | 0.024802 | 0.08626 | 0.32343
-0.22 | 0.033703 | 0.11766 | 0.44077
-0.21 | 0.04597 | 0.15973 | 0.5974
-0.2 | 0.06395 | 0.21672 | 0.8059
-0.19 | 0.08711 | 0.29377 | 1.0906
-0.18 | 0.1176 | 0.3965 | 1.4585
-0.17 | 0.15983 | 0.53395 | 1.9469
-0.16 | 0.21528 | 0.7149 | 2.578
-0.15 | 0.28887 | 0.9591 | 3.3839
-0.14 | 0.38974 | 1.2785 | 4.4284
-0.13 | 0.52062 | 1.6864 | 5.726
-0.12 | 0.6991 | 2.2273 | 7.335
-0.11 | 0.9289 | 2.9017 | 9.29
-0.1 | 1.2309 | 3.7843 | 11.653
-0.09 | 1.6244 | 4.8996 | 14.474
-0.08 | 2.1304 | 6.246 | 17.792
-0.07 | 2.7624 | 7.904 | 21.542
-0.06 | 3.5777 | 9.965 | 25.726
-0.05 | 4.5975 | 12.406 | 30.571
-0.04 | 5.776 | 15.317 | 35.935
-0.03 | 7.291 | 18.677 | 41.739
-0.02 | 9.049 | 22.522 | 48.195
-0.01 | 11.169 | 26.956 | 54.97
0 | 13.648 | 31.948 | 62.4
0.01 | 16.455 | 37.445 | 70.29
0.02 | 19.557 | 43.311 | 78.56
0.03 | 23.113 | 49.899 | 87.33
0.04 | 26.928 | 56.902 | 96.49
0.05 | 31.074 | 64.21 | 105.85
0.06 | 35.548 | 72.13 | 115.7
0.07 | 40.199 | 80.42 | 125.85
0.08 | 45.065 | 89.14 | 136.27
0.09 | 50.044 | 97.96 | 146.94
0.1 | 55.092 | 107.47 | 157.83
0.11 | 60.13 | 116.99 | 168.96
0.12 | 65.28 | 126.89 | 180.44
0.13 | 70.37 | 137.07 | 191.92
0.14 | 75.48 | 147.29 | 203.4
0.15 | 80.43 | 157.87 | 215.29
0.16 | 85.33 | 168.7 | 227.29
0.17 | 89.97 | 179.5 | 239.19
0.18 | 94.41 | 190.36 | 251.39
0.19 | 98.74 | 201.58 | 263.26
0.2 | 102.83 | 212.77 | 275.47
0.21 | 106.77 | 224.18 | 287.88
0.22 | 110.59 | 235.64 | 300.06
0.23 | 114.28 | 246.81 | 312.21
0.24 | 117.53 | 258.3 | 324.41
0.25 | 120.62 | 269.95 | 336.65
0.26 | 123.55 | 281.37 | 348.77
0.27 | 126.25 | 292.72 | 360.93
0.28 | 129.19 | 304.11 | 372.74
0.29 | 131.61 | 315.35 | 384.85
0.3 | 133.88 | 326.77 | 396.9
0.31 | 135.99 | 338.02 | 408.65
0.32 | 137.93 | 348.95 | 420.44
0.33 | 140.04 | 360.13 | 431.92
0.34 | 141.83 | 371.04 | 443.49
0.35 | 143.5 | 381.76 | 454.79
0.36 | 144.99 | 392.45 | 465.97
0.37 | 146.65 | 402.84 | 477.08
0.38 | 147.98 | 413.21 | 487.93
0.39 | 149.41 | 423.27 | 498.66
0.4 | 150.58 | 433.13 | 509.13
0.41 | 151.46 | 442.87 | 519.47
0.42 | 152.88 | 452.32 | 529.62
0.43 | 153.89 | 461.52 | 539.66
0.44 | 154.84 | 470.55 | 549.38
0.45 | 155.68 | 479.31 | 558.91
0.46 | 156.43 | 487.79 | 568.45
0.47 | 157.47 | 495.92 | 577
0.48 | 158.29 | 503.82 | 586.2
0.49 | 158.91 | 511.46 | 594.3
0.5 | 159.47 | 518.88 | 603

## Tranconductance (mS-mm)
VGS (V) | VDS = 0.100 V | VDS = 0.500 V | VDS = 0.900 V
-0.75 | -0.001976 | -0.00616 | -0.0209
-0.74 | -0.001876 | -0.005755 | -0.0184
-0.73 | -0.0017285 | -0.00559 | -0.01565
-0.72 | -0.001562 | -0.005475 | -0.01478
-0.71 | -0.001471 | -0.005445 | -0.01518
-0.7 | -0.0014155 | -0.005755 | -0.01503
-0.69 | -0.00144 | -0.004755 | -0.014775
-0.68 | -0.00128 | -0.004455 | -0.015285
-0.67 | -0.001122 | -0.004925 | -0.013755
-0.66 | -0.0012795 | -0.0044 | -0.0152
-0.65 | -0.001348 | -0.00418 | -0.01421
-0.64 | -0.0011225 | -0.00404 | -0.01148
-0.63 | -0.0009005 | -0.004135 | -0.012465
-0.62 | -0.0009975 | -0.00432 | -0.0117
-0.61 | -0.001018 | -0.003885 | -0.01079
-0.6 | -0.0009385 | -0.00371 | -0.011985
-0.59 | -0.0009395 | -0.003745 | -0.01163
-0.58 | -0.000882 | -0.003145 | -0.010815
-0.57 | -0.000811 | -0.00308 | -0.011395
-0.56 | -0.000774 | -0.00327 | -0.010615
-0.55 | -0.0007105 | -0.00315 | -0.01012
-0.54 | -0.000619 | -0.00281 | -0.007705
-0.53 | -0.0005775 | -0.002535 | -0.00835
-0.52 | -0.000561 | -0.00237 | -0.00987
-0.51 | -0.0005145 | -0.002225 | -0.00766
-0.5 | -0.0005385 | -0.00219 | -0.00604
-0.49 | -0.0004695 | -0.001865 | -0.00628
-0.48 | -0.0002705 | -0.001605 | -0.005965
-0.47 | -0.0001455 | -0.00095 | -0.00359
-0.46 | 1.4e-05 | -0.000445 | -0.002245
-0.45 | 0.0002425 | 5.5e-05 | 0.000475
-0.44 | 0.0004505 | 0.001245 | 0.003975
-0.43 | 0.000801 | 0.002435 | 0.008415
-0.42 | 0.0013225 | 0.00435 | 0.01468
-0.41 | 0.001965 | 0.006845 | 0.022935
-0.4 | 0.002903 | 0.009845 | 0.034165
-0.39 | 0.0041835 | 0.01425 | 0.051575
-0.38 | 0.0058935 | 0.020545 | 0.07539
-0.37 | 0.008285 | 0.029475 | 0.11045
-0.36 | 0.0115275 | 0.04115 | 0.153455
-0.35 | 0.0185575 | 0.057235 | 0.21335
-0.34 | 0.025286 | 0.08019 | 0.3019
-0.33 | 0.032185 | 0.111125 | 0.4194
-0.32 | 0.044455 | 0.16329 | 0.5867
-0.31 | 0.061785 | 0.223595 | 0.8216
-0.3 | 0.084945 | 0.2972 | 1.14125
-0.29 | 0.116115 | 0.40965 | 1.5869
-0.28 | 0.173645 | 0.5649 | 2.1874
-0.27 | 0.23749 | 0.77965 | 2.9835
-0.26 | 0.30885 | 1.0651 | 4.0415
-0.25 | 0.4179 | 1.526 | 5.46
-0.24 | 0.5753 | 2.0352 | 7.5155
-0.23 | 0.7802 | 2.6925 | 10.2435
-0.22 | 1.0584 | 3.6735 | 13.6985
-0.21 | 1.51235 | 4.953 | 18.2565
-0.2 | 2.057 | 6.702 | 24.66
-0.19 | 2.6825 | 8.989 | 32.63
-0.18 | 3.636 | 12.009 | 42.815
-0.17 | 4.884 | 15.92 | 55.975
-0.16 | 6.452 | 21.2575 | 71.85
-0.15 | 8.723 | 28.18 | 92.52
-0.14 | 11.5875 | 36.365 | 117.105
-0.13 | 15.468 | 47.44 | 145.33
-0.12 | 20.414 | 60.765 | 178.2
-0.11 | 26.59 | 77.85 | 215.9
-0.1 | 34.775 | 99.895 | 259.2
-0.09 | 44.975 | 123.085 | 306.95
-0.08 | 56.9 | 150.22 | 353.4
-0.07 | 72.365 | 185.95 | 396.7
-0.06 | 91.755 | 225.1 | 451.45
-0.05 | 109.915 | 267.6 | 510.45
-0.04 | 134.675 | 313.55 | 558.4
-0.03 | 163.65 | 360.25 | 613
-0.02 | 193.9 | 413.95 | 661.55
-0.01 | 229.95 | 471.3 | 710.25
0 | 264.3 | 524.45 | 766
0.01 | 295.45 | 568.15 | 808
0.02 | 332.9 | 622.7 | 852
0.03 | 368.55 | 679.55 | 896.5
0.04 | 398.05 | 715.55 | 926
0.05 | 431 | 761.4 | 960.5
0.06 | 456.25 | 810.5 | 1000
0.07 | 475.85 | 850.5 | 1028.5
0.08 | 492.25 | 877 | 1054.5
0.09 | 501.35 | 916.5 | 1078
0.1 | 504.3 | 951.5 | 1101
0.11 | 509.4 | 971 | 1130.5
0.12 | 512 | 1004 | 1148
0.13 | 510 | 1020 | 1148
0.14 | 503 | 1040 | 1168.5
0.15 | 492.5 | 1070.5 | 1194.5
0.16 | 477 | 1081.5 | 1195
0.17 | 454 | 1083 | 1205
0.18 | 438.5 | 1104 | 1203.5
0.19 | 421 | 1120.5 | 1204
0.2 | 401.5 | 1130 | 1231
0.21 | 388 | 1143.5 | 1229.5
0.22 | 375.5 | 1131.5 | 1216.5
0.23 | 347 | 1133 | 1217.5
0.24 | 317 | 1157 | 1222
0.25 | 301 | 1153.5 | 1218
0.26 | 281.5 | 1138.5 | 1214
0.27 | 282 | 1137 | 1198.5
0.28 | 268 | 1131.5 | 1196
0.29 | 234.5 | 1133 | 1208
0.3 | 219 | 1133.5 | 1190
0.31 | 202.5 | 1109 | 1177
0.32 | 202.5 | 1105.5 | 1163.5
0.33 | 195 | 1104.5 | 1152.5
0.34 | 173 | 1081.5 | 1143.5
0.35 | 158 | 1070.5 | 1124
0.36 | 157.5 | 1054 | 1114.5
0.37 | 149.5 | 1038 | 1098
0.38 | 138 | 1021.5 | 1079
0.39 | 130 | 996 | 1060
0.4 | 102.5 | 980 | 1040.5
0.41 | 115 | 959.5 | 1024.5
0.42 | 121.5 | 932.5 | 1009.5
0.43 | 98 | 911.5 | 988
0.44 | 89.5 | 889.5 | 962.5
0.45 | 79.5 | 862 | 953.5
0.46 | 89.5 | 830.5 | 904.5
0.47 | 93 | 801.5 | 887.5
0.48 | 72 | 777 | 865
0.49 | 59 | 753 | 840
0.5 | 56 | 742 | 870