## IDS-VDS Characteristic (mA-mm)
VGS (V) | VDS = 0.100 V | VDS = 0.500 V | VDS = 0.900 V
-0.75 | 0.00034646 | 0.0014241 | 0.0046577
-0.74 | 0.00033063 | 0.0013679 | 0.004528
-0.73 | 0.00031553 | 0.0013239 | 0.0044083
-0.72 | 0.00030108 | 0.0012699 | 0.0042432
-0.71 | 0.00029056 | 0.0012269 | 0.0041231
-0.7 | 0.00027625 | 0.0011853 | 0.0040097
-0.69 | 0.00026515 | 0.0011432 | 0.0038765
-0.68 | 0.0002516 | 0.0010981 | 0.0037657
-0.67 | 0.00024187 | 0.0010647 | 0.0036235
-0.66 | 0.00023028 | 0.0010213 | 0.0035234
-0.65 | 0.000219 | 0.0009859 | 0.0033818
-0.64 | 0.00020791 | 0.000951 | 0.0032997
-0.63 | 0.00019784 | 0.0009171 | 0.0031938
-0.62 | 0.00019059 | 0.0008803 | 0.0030805
-0.61 | 0.00018178 | 0.0008457 | 0.0029811
-0.6 | 0.00017407 | 0.0008145 | 0.0028876
-0.59 | 0.00016508 | 0.0007802 | 0.0028006
-0.58 | 0.00015837 | 0.0007547 | 0.0027143
-0.57 | 0.00014997 | 0.0007252 | 0.0026306
-0.56 | 0.00014385 | 0.0007005 | 0.0025468
-0.55 | 0.00013684 | 0.0006744 | 0.0024706
-0.54 | 0.00013176 | 0.0006541 | 0.002396
-0.53 | 0.0001255 | 0.0006215 | 0.0023128
-0.52 | 0.00011978 | 0.0006054 | 0.0022524
-0.51 | 0.00011545 | 0.0005872 | 0.002199
-0.5 | 0.00011058 | 0.0005694 | 0.0021431
-0.49 | 0.00010806 | 0.0005556 | 0.0020969
-0.48 | 0.00010554 | 0.0005441 | 0.0020615
-0.47 | 0.00010389 | 0.0005405 | 0.0020318
-0.46 | 0.00010398 | 0.0005373 | 0.0020386
-0.45 | 0.00010563 | 0.0005391 | 0.0020487
-0.44 | 0.00011013 | 0.0005526 | 0.0020979
-0.43 | 0.0001178 | 0.000579 | 0.0021905
-0.42 | 0.00013077 | 0.0006252 | 0.0023382
-0.41 | 0.0001499 | 0.000692 | 0.002573
-0.4 | 0.00017746 | 0.0007887 | 0.0029201
-0.39 | 0.0002175 | 0.000933 | 0.0034536
-0.38 | 0.00027272 | 0.0011332 | 0.0041793
-0.37 | 0.00035087 | 0.0014211 | 0.0052513
-0.36 | 0.0004589 | 0.001813 | 0.006804
-0.35 | 0.0006454 | 0.0023706 | 0.008874
-0.34 | 0.0008672 | 0.0031446 | 0.011898
-0.33 | 0.0011689 | 0.0042233 | 0.015944
-0.32 | 0.0015853 | 0.0056933 | 0.021793
-0.31 | 0.0021484 | 0.007955 | 0.029697
-0.3 | 0.0029345 | 0.010801 | 0.041039
-0.29 | 0.0040029 | 0.014738 | 0.056224
-0.28 | 0.0054587 | 0.020117 | 0.07697
-0.27 | 0.007826 | 0.027605 | 0.10651
-0.26 | 0.010665 | 0.037797 | 0.14476
-0.25 | 0.014517 | 0.051478 | 0.19845
-0.24 | 0.019729 | 0.07122 | 0.27044
-0.23 | 0.026982 | 0.09673 | 0.36855
-0.22 | 0.036653 | 0.13126 | 0.50179
-0.21 | 0.049762 | 0.17829 | 0.6786
-0.2 | 0.06919 | 0.24051 | 0.9087
-0.19 | 0.09374 | 0.32522 | 1.2202
-0.18 | 0.12666 | 0.43854 | 1.6343
-0.17 | 0.17089 | 0.5876 | 2.1675
-0.16 | 0.22886 | 0.7861 | 2.8659
-0.15 | 0.30822 | 1.048 | 3.7351
-0.14 | 0.41368 | 1.3835 | 4.8606
-0.13 | 0.5515 | 1.8311 | 6.269
-0.12 | 0.7366 | 2.4023 | 7.993
-0.11 | 0.9763 | 3.132 | 10.095
-0.1 | 1.2921 | 4.0605 | 12.604
-0.09 | 1.697 | 5.2161 | 15.572
-0.08 | 2.222 | 6.652 | 19.006
-0.07 | 2.8886 | 8.432 | 22.895
-0.06 | 3.717 | 10.57 | 27.301
-0.05 | 4.7635 | 13.141 | 32.311
-0.04 | 6 | 16.144 | 37.788
-0.03 | 7.532 | 19.656 | 43.807
-0.02 | 9.362 | 23.641 | 50.251
-0.01 | 11.518 | 28.15 | 57.36
0 | 14.023 | 33.217 | 64.92
0.01 | 16.889 | 38.831 | 72.9
0.02 | 20.037 | 44.934 | 81.23
0.03 | 23.626 | 51.557 | 90.07
0.04 | 27.487 | 58.61 | 99.35
0.05 | 31.639 | 66.08 | 108.81
0.06 | 36.094 | 74.18 | 118.73
0.07 | 40.809 | 82.4 | 129.02
0.08 | 45.652 | 91.2 | 139.47
0.09 | 50.633 | 100.3 | 150.33
0.1 | 55.784 | 109.57 | 161.07
0.11 | 60.79 | 119.27 | 172.42
0.12 | 66.04 | 129.26 | 183.82
0.13 | 71.15 | 139.47 | 195.39
0.14 | 76.19 | 149.77 | 207.07
0.15 | 81.13 | 160.37 | 218.77
0.16 | 86.03 | 171.04 | 230.83
0.17 | 90.72 | 181.99 | 242.82
0.18 | 95.17 | 192.97 | 254.82
0.19 | 99.48 | 204.12 | 266.74
0.2 | 103.6 | 215.44 | 279.1
0.21 | 107.65 | 226.66 | 291.37
0.22 | 111.34 | 238.11 | 303.55
0.23 | 114.88 | 249.47 | 315.93
0.24 | 118.2 | 260.93 | 327.88
0.25 | 121.45 | 272.47 | 340.26
0.26 | 124.43 | 283.79 | 352.36
0.27 | 127.23 | 295.28 | 364.43
0.28 | 129.84 | 306.69 | 376.46
0.29 | 132.32 | 317.95 | 388.37
0.3 | 134.82 | 329.27 | 400.41
0.31 | 136.92 | 340.49 | 412.2
0.32 | 138.94 | 351.59 | 423.88
0.33 | 140.88 | 362.67 | 435.39
0.34 | 142.54 | 373.62 | 446.87
0.35 | 144.44 | 384.17 | 458.18
0.36 | 145.91 | 394.89 | 469.33
0.37 | 147.41 | 405.39 | 480.52
0.38 | 148.82 | 415.67 | 491.17
0.39 | 150.14 | 425.71 | 501.95
0.4 | 151.38 | 435.52 | 512.5
0.41 | 152.54 | 445.26 | 522.73
0.42 | 153.56 | 454.81 | 532.99
0.43 | 154.61 | 464.04 | 542.79
0.44 | 155.76 | 472.87 | 552.54
0.45 | 156.49 | 481.64 | 562.01
0.46 | 157.43 | 490.16 | 571.2
0.47 | 158.25 | 498.28 | 580.2
0.48 | 158.88 | 506.2 | 589.2
0.49 | 159.94 | 513.7 | 597.8
0.5 | 160.48 | 521.05 | 606

## Tranconductance (mS-mm)
VGS (V) | VDS = 0.100 V | VDS = 0.500 V | VDS = 0.900 V
-0.75 | -0.001583 | -0.00562 | -0.01297
-0.74 | -0.0015465 | -0.00501 | -0.01247
-0.73 | -0.0014775 | -0.0049 | -0.01424
-0.72 | -0.0012485 | -0.00485 | -0.01426
-0.71 | -0.0012415 | -0.00423 | -0.011675
-0.7 | -0.0012705 | -0.004185 | -0.01233
-0.69 | -0.0012325 | -0.00436 | -0.0122
-0.68 | -0.001164 | -0.003925 | -0.01265
-0.67 | -0.001066 | -0.00384 | -0.012115
-0.66 | -0.0011435 | -0.00394 | -0.012085
-0.65 | -0.0011185 | -0.003515 | -0.011185
-0.64 | -0.001058 | -0.00344 | -0.0094
-0.63 | -0.000866 | -0.003535 | -0.01096
-0.62 | -0.000803 | -0.00357 | -0.010635
-0.61 | -0.000826 | -0.00329 | -0.009645
-0.6 | -0.000835 | -0.003275 | -0.009025
-0.59 | -0.000785 | -0.00299 | -0.008665
-0.58 | -0.0007555 | -0.00275 | -0.0085
-0.57 | -0.000726 | -0.00271 | -0.008375
-0.56 | -0.0006565 | -0.00254 | -0.008
-0.55 | -0.0006045 | -0.00232 | -0.00754
-0.54 | -0.000567 | -0.002645 | -0.00789
-0.53 | -0.000599 | -0.002435 | -0.00718
-0.52 | -0.0005025 | -0.001715 | -0.00569
-0.51 | -0.00046 | -0.0018 | -0.005465
-0.5 | -0.0003695 | -0.00158 | -0.005105
-0.49 | -0.000252 | -0.001265 | -0.00408
-0.48 | -0.0002085 | -0.000755 | -0.003255
-0.47 | -7.8e-05 | -0.00034 | -0.001145
-0.46 | 8.7e-05 | -7e-05 | 0.000845
-0.45 | 0.0003075 | 0.000765 | 0.002965
-0.44 | 0.0006085 | 0.001995 | 0.00709
-0.43 | 0.001032 | 0.00363 | 0.012015
-0.42 | 0.001605 | 0.00565 | 0.019125
-0.41 | 0.0023345 | 0.008175 | 0.029095
-0.4 | 0.00338 | 0.01205 | 0.04403
-0.39 | 0.004763 | 0.017225 | 0.06296
-0.38 | 0.0066685 | 0.024405 | 0.089885
-0.37 | 0.009309 | 0.03399 | 0.131235
-0.36 | 0.0147265 | 0.047475 | 0.181135
-0.35 | 0.020415 | 0.06658 | 0.2547
-0.34 | 0.026175 | 0.092635 | 0.3535
-0.33 | 0.035905 | 0.127435 | 0.49475
-0.32 | 0.048975 | 0.186585 | 0.68765
-0.31 | 0.06746 | 0.255385 | 0.9623
-0.3 | 0.092725 | 0.33915 | 1.32635
-0.29 | 0.12621 | 0.4658 | 1.79655
-0.28 | 0.191155 | 0.64335 | 2.5143
-0.27 | 0.260315 | 0.884 | 3.3895
-0.26 | 0.33455 | 1.19365 | 4.597
-0.25 | 0.4532 | 1.67115 | 6.284
-0.24 | 0.62325 | 2.2626 | 8.505
-0.23 | 0.8462 | 3.002 | 11.5675
-0.22 | 1.139 | 4.078 | 15.5025
-0.21 | 1.62685 | 5.4625 | 20.3455
-0.2 | 2.1989 | 7.3465 | 27.08
-0.19 | 2.8735 | 9.9015 | 36.28
-0.18 | 3.8575 | 13.119 | 47.365
-0.17 | 5.11 | 17.378 | 61.58
-0.16 | 6.8665 | 23.02 | 78.38
-0.15 | 9.241 | 29.87 | 99.735
-0.14 | 12.164 | 39.155 | 126.695
-0.13 | 16.146 | 50.94 | 156.62
-0.12 | 21.24 | 65.045 | 191.3
-0.11 | 27.775 | 82.91 | 230.55
-0.1 | 36.035 | 104.205 | 273.85
-0.09 | 46.495 | 129.575 | 320.1
-0.08 | 59.58 | 160.795 | 366.15
-0.07 | 74.75 | 195.9 | 414.75
-0.06 | 93.745 | 235.45 | 470.8
-0.05 | 114.15 | 278.7 | 524.35
-0.04 | 138.425 | 325.75 | 574.8
-0.03 | 168.1 | 374.85 | 623.15
-0.02 | 199.3 | 424.7 | 677.65
-0.01 | 233.05 | 478.8 | 733.45
0 | 268.55 | 534.05 | 777
0.01 | 300.7 | 585.85 | 815.5
0.02 | 336.85 | 636.3 | 858.5
0.03 | 372.5 | 683.8 | 906
0.04 | 400.65 | 726.15 | 937
0.05 | 430.35 | 778.5 | 969
0.06 | 458.5 | 816 | 1010.5
0.07 | 477.9 | 851 | 1037
0.08 | 491.2 | 895 | 1065.5
0.09 | 506.6 | 918.5 | 1080
0.1 | 507.85 | 948.5 | 1104.5
0.11 | 512.8 | 984.5 | 1137.5
0.12 | 518 | 1010 | 1148.5
0.13 | 507.5 | 1025.5 | 1162.5
0.14 | 499 | 1045 | 1169
0.15 | 492 | 1063.5 | 1188
0.16 | 479.5 | 1081 | 1202.5
0.17 | 457 | 1096.5 | 1199.5
0.18 | 438 | 1106.5 | 1196
0.19 | 421.5 | 1123.5 | 1214
0.2 | 408.5 | 1127 | 1231.5
0.21 | 387 | 1133.5 | 1222.5
0.22 | 361.5 | 1140.5 | 1228
0.23 | 343 | 1141 | 1216.5
0.24 | 328.5 | 1150 | 1216.5
0.25 | 311.5 | 1143 | 1224
0.26 | 289 | 1140.5 | 1208.5
0.27 | 270.5 | 1145 | 1205
0.28 | 254.5 | 1133.5 | 1197
0.29 | 249 | 1129 | 1197.5
0.3 | 230 | 1127 | 1191.5
0.31 | 206 | 1116 | 1173.5
0.32 | 198 | 1109 | 1159.5
0.33 | 180 | 1101.5 | 1149.5
0.34 | 178 | 1075 | 1139.5
0.35 | 168.5 | 1063.5 | 1123
0.36 | 148.5 | 1061 | 1117
0.37 | 145.5 | 1039 | 1092
0.38 | 136.5 | 1016 | 1071.5
0.39 | 128 | 992.5 | 1066.5
0.4 | 120 | 977.5 | 1039
0.41 | 109 | 964.5 | 1024.5
0.42 | 103.5 | 939 | 1003
0.43 | 110 | 903 | 977.5
0.44 | 94 | 880 | 961
0.45 | 83.5 | 864.5 | 933
0.46 | 88 | 832 | 909.5
0.47 | 72.5 | 802 | 900
0.48 | 84.5 | 771 | 880
0.49 | 80 | 742.5 | 840
0.5 | 54 | 735 | 820