## IDS-VDS Characteristic (mA-mm)
VGS (V) | VDS = 0.100 V | VDS = 0.500 V | VDS = 0.900 V
-0.75 | 0.00036467 | 0.0015134 | 0.0049227
-0.74 | 0.00034685 | 0.0014549 | 0.0048027
-0.73 | 0.00033236 | 0.0014032 | 0.0046428
-0.72 | 0.00031934 | 0.0013555 | 0.0045353
-0.71 | 0.00030144 | 0.0013066 | 0.0043823
-0.7 | 0.00028813 | 0.0012573 | 0.004216
-0.69 | 0.00027467 | 0.0012127 | 0.0041278
-0.68 | 0.00026162 | 0.0011694 | 0.0039864
-0.67 | 0.00025163 | 0.0011217 | 0.0038252
-0.66 | 0.00024067 | 0.0010842 | 0.0037146
-0.65 | 0.00022939 | 0.0010471 | 0.0036023
-0.64 | 0.00021791 | 0.0010054 | 0.0034851
-0.63 | 0.00020859 | 0.0009717 | 0.0033682
-0.62 | 0.00019856 | 0.0009322 | 0.0032646
-0.61 | 0.00018931 | 0.0009044 | 0.003191
-0.6 | 0.00018219 | 0.000862 | 0.0030732
-0.59 | 0.00017395 | 0.0008354 | 0.0029855
-0.58 | 0.00016499 | 0.0008043 | 0.00289
-0.57 | 0.00015684 | 0.0007777 | 0.0027805
-0.56 | 0.0001503 | 0.0007482 | 0.0027149
-0.55 | 0.00014347 | 0.000719 | 0.0026368
-0.54 | 0.00013574 | 0.0006974 | 0.0025498
-0.53 | 0.00013012 | 0.0006754 | 0.0024717
-0.52 | 0.00012349 | 0.0006466 | 0.0023944
-0.51 | 0.00011911 | 0.0006253 | 0.0023069
-0.5 | 0.00011526 | 0.000607 | 0.002261
-0.49 | 0.00011159 | 0.0005878 | 0.0022065
-0.48 | 0.00010907 | 0.0005772 | 0.0021728
-0.47 | 0.00010627 | 0.0005667 | 0.0021471
-0.46 | 0.00010671 | 0.0005686 | 0.0021297
-0.45 | 0.00010875 | 0.0005705 | 0.0021532
-0.44 | 0.00011303 | 0.0005845 | 0.0022032
-0.43 | 0.00012079 | 0.0006087 | 0.0022767
-0.42 | 0.00013375 | 0.0006505 | 0.0024182
-0.41 | 0.00015294 | 0.0007197 | 0.0026624
-0.4 | 0.00017935 | 0.0008194 | 0.0030177
-0.39 | 0.0002198 | 0.0009653 | 0.0035287
-0.38 | 0.00027573 | 0.0011649 | 0.0042732
-0.37 | 0.00035327 | 0.0014506 | 0.0053267
-0.36 | 0.00046243 | 0.0018537 | 0.006918
-0.35 | 0.0006502 | 0.0024177 | 0.008981
-0.34 | 0.0008703 | 0.003192 | 0.011988
-0.33 | 0.0011709 | 0.0042893 | 0.016105
-0.32 | 0.0015866 | 0.005859 | 0.02179
-0.31 | 0.0021571 | 0.00791 | 0.029835
-0.3 | 0.0029458 | 0.01083 | 0.041048
-0.29 | 0.0040077 | 0.014789 | 0.056429
-0.28 | 0.0054906 | 0.020235 | 0.0777
-0.27 | 0.00787 | 0.027635 | 0.10666
-0.26 | 0.010719 | 0.037896 | 0.14554
-0.25 | 0.014544 | 0.051791 | 0.19861
-0.24 | 0.019847 | 0.07206 | 0.27108
-0.23 | 0.027031 | 0.0973 | 0.37009
-0.22 | 0.036857 | 0.13235 | 0.50088
-0.21 | 0.049972 | 0.17899 | 0.6782
-0.2 | 0.06949 | 0.24222 | 0.9127
-0.19 | 0.0939 | 0.32567 | 1.225
-0.18 | 0.12729 | 0.44096 | 1.6316
-0.17 | 0.17146 | 0.5904 | 2.1704
-0.16 | 0.23014 | 0.7898 | 2.8522
-0.15 | 0.30919 | 1.0486 | 3.7429
-0.14 | 0.41519 | 1.3895 | 4.8763
-0.13 | 0.5523 | 1.8402 | 6.283
-0.12 | 0.7393 | 2.3959 | 8.006
-0.11 | 0.9799 | 3.1369 | 10.081
-0.1 | 1.2985 | 4.0622 | 12.575
-0.09 | 1.7099 | 5.2464 | 15.577
-0.08 | 2.2294 | 6.692 | 18.942
-0.07 | 2.8982 | 8.443 | 22.863
-0.06 | 3.7159 | 10.595 | 27.296
-0.05 | 4.7704 | 13.161 | 32.207
-0.04 | 6.004 | 16.182 | 37.767
-0.03 | 7.537 | 19.653 | 43.813
-0.02 | 9.362 | 23.68 | 50.283
-0.01 | 11.52 | 28.198 | 57.36
0 | 14.021 | 33.33 | 64.98
0.01 | 16.857 | 39.024 | 72.9
0.02 | 20.089 | 44.912 | 81.23
0.03 | 23.62 | 51.66 | 90.16
0.04 | 27.517 | 58.7 | 99.4
0.05 | 31.671 | 66.24 | 108.94
0.06 | 36.157 | 74.21 | 118.96
0.07 | 40.862 | 82.66 | 129.13
0.08 | 45.737 | 91.36 | 139.67
0.09 | 50.774 | 100.46 | 150.45
0.1 | 55.867 | 109.86 | 161.5
0.11 | 60.93 | 119.55 | 172.8
0.12 | 66.16 | 129.57 | 184.14
0.13 | 71.33 | 139.65 | 195.91
0.14 | 76.35 | 150.17 | 207.57
0.15 | 81.29 | 160.71 | 219.39
0.16 | 86.23 | 171.7 | 231.42
0.17 | 90.92 | 182.61 | 243.42
0.18 | 95.47 | 193.48 | 255.51
0.19 | 99.79 | 204.76 | 267.82
0.2 | 103.83 | 216 | 279.96
0.21 | 107.8 | 227.45 | 292.16
0.22 | 111.64 | 238.83 | 304.6
0.23 | 115.14 | 250.22 | 316.87
0.24 | 118.67 | 261.73 | 329.07
0.25 | 121.72 | 273.32 | 341.52
0.26 | 124.66 | 284.86 | 353.53
0.27 | 127.45 | 296.1 | 365.78
0.28 | 130.14 | 307.63 | 377.78
0.29 | 132.68 | 319.03 | 389.87
0.3 | 135.09 | 330.42 | 401.87
0.31 | 137.12 | 341.74 | 413.68
0.32 | 139.14 | 352.7 | 425.39
0.33 | 141.3 | 363.88 | 437.05
0.34 | 143.06 | 374.81 | 448.62
0.35 | 144.76 | 385.58 | 459.78
0.36 | 146.29 | 396.21 | 471.07
0.37 | 147.57 | 406.77 | 482.19
0.38 | 149.33 | 417.04 | 493.05
0.39 | 150.54 | 427.22 | 503.93
0.4 | 151.7 | 437.16 | 514.21
0.41 | 152.82 | 446.73 | 524.67
0.42 | 153.91 | 456.29 | 534.87
0.43 | 155.14 | 465.57 | 544.79
0.44 | 156.15 | 474.58 | 554.53
0.45 | 156.87 | 483.36 | 563.98
0.46 | 157.67 | 491.75 | 573.5
0.47 | 158.79 | 499.99 | 582.2
0.48 | 159.51 | 507.86 | 591
0.49 | 160.24 | 515.55 | 599.6
0.5 | 160.79 | 522.83 | 607.9

## Tranconductance (mS-mm)
VGS (V) | VDS = 0.100 V | VDS = 0.500 V | VDS = 0.900 V
-0.75 | -0.001782 | -0.00585 | -0.012
-0.74 | -0.0016155 | -0.00551 | -0.013995
-0.73 | -0.0013755 | -0.00497 | -0.01337
-0.72 | -0.001546 | -0.00483 | -0.013025
-0.71 | -0.0015605 | -0.00491 | -0.015965
-0.7 | -0.0013385 | -0.004695 | -0.012725
-0.69 | -0.0013255 | -0.004395 | -0.01148
-0.68 | -0.001152 | -0.00455 | -0.01513
-0.67 | -0.0010475 | -0.00426 | -0.01359
-0.66 | -0.001112 | -0.00373 | -0.011145
-0.65 | -0.001138 | -0.00394 | -0.011475
-0.64 | -0.00104 | -0.00377 | -0.011705
-0.63 | -0.0009675 | -0.00366 | -0.011025
-0.62 | -0.000964 | -0.003365 | -0.00886
-0.61 | -0.0008185 | -0.00351 | -0.00957
-0.6 | -0.000768 | -0.00345 | -0.010275
-0.59 | -0.00086 | -0.002885 | -0.00916
-0.58 | -0.0008555 | -0.002885 | -0.01025
-0.57 | -0.0007345 | -0.002805 | -0.008755
-0.56 | -0.0006685 | -0.002935 | -0.007185
-0.55 | -0.000728 | -0.00254 | -0.008255
-0.54 | -0.0006675 | -0.00218 | -0.008255
-0.53 | -0.0006125 | -0.00254 | -0.00777
-0.52 | -0.0005505 | -0.002505 | -0.00824
-0.51 | -0.0004115 | -0.00198 | -0.00667
-0.5 | -0.000376 | -0.001875 | -0.00502
-0.49 | -0.0003095 | -0.00149 | -0.00441
-0.48 | -0.000266 | -0.001055 | -0.00297
-0.47 | -0.000118 | -0.00043 | -0.002155
-0.46 | 0.000124 | 0.00019 | 0.000305
-0.45 | 0.000316 | 0.000795 | 0.003675
-0.44 | 0.000602 | 0.00191 | 0.006175
-0.43 | 0.001036 | 0.0033 | 0.01075
-0.42 | 0.0016075 | 0.00555 | 0.019285
-0.41 | 0.00228 | 0.008445 | 0.029975
-0.4 | 0.003343 | 0.01228 | 0.043315
-0.39 | 0.004819 | 0.017275 | 0.062775
-0.38 | 0.0066735 | 0.024265 | 0.0899
-0.37 | 0.009335 | 0.03444 | 0.13224
-0.36 | 0.0148465 | 0.048355 | 0.182715
-0.35 | 0.0203935 | 0.066915 | 0.2535
-0.34 | 0.026035 | 0.09358 | 0.3562
-0.33 | 0.035815 | 0.13335 | 0.4901
-0.32 | 0.04931 | 0.181035 | 0.6865
-0.31 | 0.06796 | 0.24855 | 0.9629
-0.3 | 0.09253 | 0.34395 | 1.3297
-0.29 | 0.12724 | 0.47025 | 1.8326
-0.28 | 0.193115 | 0.6423 | 2.51155
-0.27 | 0.26142 | 0.88305 | 3.392
-0.26 | 0.3337 | 1.2078 | 4.5975
-0.25 | 0.4564 | 1.7082 | 6.277
-0.24 | 0.62435 | 2.27545 | 8.574
-0.23 | 0.8505 | 3.0145 | 11.49
-0.22 | 1.14705 | 4.0845 | 15.4055
-0.21 | 1.63165 | 5.4935 | 20.591
-0.2 | 2.1964 | 7.334 | 27.34
-0.19 | 2.89 | 9.937 | 35.945
-0.18 | 3.878 | 13.2365 | 47.27
-0.17 | 5.1425 | 17.442 | 61.03
-0.16 | 6.8865 | 22.91 | 78.625
-0.15 | 9.2525 | 29.985 | 101.205
-0.14 | 12.1555 | 39.58 | 127.005
-0.13 | 16.2055 | 50.32 | 156.485
-0.12 | 21.38 | 64.835 | 189.9
-0.11 | 27.96 | 83.315 | 228.45
-0.1 | 36.5 | 105.475 | 274.8
-0.09 | 46.545 | 131.49 | 318.35
-0.08 | 59.415 | 159.83 | 364.3
-0.07 | 74.325 | 195.15 | 417.7
-0.06 | 93.61 | 235.9 | 467.2
-0.05 | 114.405 | 279.35 | 523.55
-0.04 | 138.33 | 324.6 | 580.3
-0.03 | 167.9 | 374.9 | 625.8
-0.02 | 199.15 | 427.25 | 677.35
-0.01 | 232.95 | 482.5 | 734.85
0 | 266.85 | 541.3 | 777
0.01 | 303.4 | 579.1 | 812.5
0.02 | 338.15 | 631.8 | 863
0.03 | 371.4 | 689.4 | 908.5
0.04 | 402.55 | 729 | 939
0.05 | 432 | 775.5 | 978
0.06 | 459.55 | 821 | 1009.5
0.07 | 479 | 857.5 | 1035.5
0.08 | 495.6 | 890 | 1066
0.09 | 506.5 | 925 | 1091.5
0.1 | 507.8 | 954.5 | 1117.5
0.11 | 514.65 | 985.5 | 1132
0.12 | 520 | 1005 | 1155.5
0.13 | 509.5 | 1030 | 1171.5
0.14 | 498 | 1053 | 1174
0.15 | 494 | 1076.5 | 1192.5
0.16 | 481.5 | 1095 | 1201.5
0.17 | 462 | 1089 | 1204.5
0.18 | 443.5 | 1107.5 | 1220
0.19 | 418 | 1126 | 1222.5
0.2 | 400.5 | 1134.5 | 1217
0.21 | 390.5 | 1141.5 | 1232
0.22 | 367 | 1138.5 | 1235.5
0.23 | 351.5 | 1145 | 1223.5
0.24 | 329 | 1155 | 1232.5
0.25 | 299.5 | 1156.5 | 1223
0.26 | 286.5 | 1139 | 1213
0.27 | 274 | 1138.5 | 1212.5
0.28 | 261.5 | 1146.5 | 1204.5
0.29 | 247.5 | 1139.5 | 1204.5
0.3 | 222 | 1135.5 | 1190.5
0.31 | 202.5 | 1114 | 1176
0.32 | 209 | 1107 | 1168.5
0.33 | 196 | 1105.5 | 1161.5
0.34 | 173 | 1085 | 1136.5
0.35 | 161.5 | 1070 | 1122.5
0.36 | 140.5 | 1059.5 | 1120.5
0.37 | 152 | 1041.5 | 1099
0.38 | 148.5 | 1022.5 | 1087
0.39 | 118.5 | 1006 | 1058
0.4 | 114 | 975.5 | 1037
0.41 | 110.5 | 956.5 | 1033
0.42 | 116 | 942 | 1006
0.43 | 112 | 914.5 | 983
0.44 | 86.5 | 889.5 | 959.5
0.45 | 76 | 858.5 | 948.5
0.46 | 96 | 831.5 | 911
0.47 | 92 | 805.5 | 875
0.48 | 72.5 | 778 | 870
0.49 | 64 | 748.5 | 845
0.5 | 55 | 728 | 830