## IDS-VDS Characteristic (mA-mm)
VGS (V) | VDS = 0.100 V | VDS = 0.500 V | VDS = 0.900 V
-0.75 | 0.00037114 | 0.0015535 | 0.005206
-0.74 | 0.00035373 | 0.0014853 | 0.005046
-0.73 | 0.00033763 | 0.0014406 | 0.004878
-0.72 | 0.00032362 | 0.0013904 | 0.0047205
-0.71 | 0.00030697 | 0.0013377 | 0.0045766
-0.7 | 0.00029347 | 0.0012932 | 0.0044346
-0.69 | 0.00027911 | 0.0012515 | 0.0043276
-0.68 | 0.00026633 | 0.001204 | 0.0041553
-0.67 | 0.00025341 | 0.0011501 | 0.0040297
-0.66 | 0.00024181 | 0.0011152 | 0.0038975
-0.65 | 0.00023025 | 0.001073 | 0.0037733
-0.64 | 0.00022213 | 0.0010315 | 0.0036645
-0.63 | 0.00021088 | 0.0009923 | 0.0035552
-0.62 | 0.00020023 | 0.0009568 | 0.0034418
-0.61 | 0.00019142 | 0.0009239 | 0.0033469
-0.6 | 0.0001844 | 0.0008842 | 0.0032196
-0.59 | 0.0001742 | 0.0008557 | 0.0031419
-0.58 | 0.00016625 | 0.0008243 | 0.0030447
-0.57 | 0.00015902 | 0.0007876 | 0.0029251
-0.56 | 0.00015081 | 0.0007583 | 0.0028217
-0.55 | 0.00014516 | 0.0007368 | 0.0027401
-0.54 | 0.00013767 | 0.0007102 | 0.002648
-0.53 | 0.00013129 | 0.0006879 | 0.0025617
-0.52 | 0.00012567 | 0.0006649 | 0.0024885
-0.51 | 0.00011994 | 0.0006383 | 0.0024128
-0.5 | 0.0001162 | 0.0006218 | 0.0023521
-0.49 | 0.00011137 | 0.0005994 | 0.0023078
-0.48 | 0.00010833 | 0.0005843 | 0.0022644
-0.47 | 0.00010691 | 0.0005766 | 0.0022173
-0.46 | 0.00010607 | 0.0005739 | 0.0022074
-0.45 | 0.00010779 | 0.0005769 | 0.0022074
-0.44 | 0.00011188 | 0.0005901 | 0.0022468
-0.43 | 0.00011955 | 0.0006109 | 0.0023177
-0.42 | 0.00013079 | 0.0006472 | 0.0024547
-0.41 | 0.00014859 | 0.0007115 | 0.002686
-0.4 | 0.00017471 | 0.0008024 | 0.0029962
-0.39 | 0.00021247 | 0.0009353 | 0.0034831
-0.38 | 0.00026615 | 0.0011318 | 0.0041798
-0.37 | 0.0003417 | 0.0013987 | 0.0051573
-0.36 | 0.00044389 | 0.0017831 | 0.006647
-0.35 | 0.0005993 | 0.0023159 | 0.008629
-0.34 | 0.0008045 | 0.0030688 | 0.011478
-0.33 | 0.0010865 | 0.0040949 | 0.015292
-0.32 | 0.001469 | 0.0055192 | 0.020782
-0.31 | 0.0020096 | 0.007686 | 0.028424
-0.3 | 0.0027472 | 0.010465 | 0.039083
-0.29 | 0.0037714 | 0.014205 | 0.05356
-0.28 | 0.0051451 | 0.019436 | 0.07391
-0.27 | 0.007496 | 0.026743 | 0.10115
-0.26 | 0.010228 | 0.036617 | 0.1387
-0.25 | 0.013976 | 0.04991 | 0.18973
-0.24 | 0.018999 | 0.06887 | 0.25904
-0.23 | 0.025983 | 0.09418 | 0.35398
-0.22 | 0.035349 | 0.12767 | 0.48038
-0.21 | 0.048106 | 0.17316 | 0.6501
-0.2 | 0.06736 | 0.23385 | 0.8757
-0.19 | 0.09113 | 0.31707 | 1.1783
-0.18 | 0.12346 | 0.42866 | 1.5767
-0.17 | 0.16633 | 0.5734 | 2.0896
-0.16 | 0.22406 | 0.7674 | 2.7694
-0.15 | 0.3013 | 1.0214 | 3.6214
-0.14 | 0.40453 | 1.3504 | 4.7167
-0.13 | 0.54062 | 1.7918 | 6.12
-0.12 | 0.7229 | 2.3472 | 7.78
-0.11 | 0.9603 | 3.0631 | 9.84
-0.1 | 1.2665 | 3.9739 | 12.302
-0.09 | 1.6734 | 5.1201 | 15.231
-0.08 | 2.1883 | 6.551 | 18.594
-0.07 | 2.8399 | 8.282 | 22.436
-0.06 | 3.6707 | 10.384 | 26.854
-0.05 | 4.6854 | 12.885 | 31.809
-0.04 | 5.912 | 15.903 | 37.273
-0.03 | 7.439 | 19.4 | 43.262
-0.02 | 9.253 | 23.353 | 49.633
-0.01 | 11.372 | 27.879 | 56.697
0 | 13.889 | 32.907 | 64.35
0.01 | 16.72 | 38.496 | 72.34
0.02 | 19.887 | 44.556 | 80.63
0.03 | 23.481 | 51.211 | 89.56
0.04 | 27.3 | 58.21 | 98.64
0.05 | 31.513 | 65.78 | 108.21
0.06 | 35.933 | 73.56 | 118.08
0.07 | 40.628 | 82.08 | 128.45
0.08 | 45.485 | 90.84 | 138.88
0.09 | 50.511 | 99.9 | 149.64
0.1 | 55.606 | 109.22 | 160.62
0.11 | 60.61 | 118.91 | 171.8
0.12 | 65.82 | 128.9 | 183.27
0.13 | 70.99 | 139.08 | 194.73
0.14 | 76.04 | 149.48 | 206.47
0.15 | 81.07 | 159.96 | 218.29
0.16 | 85.93 | 170.83 | 230.27
0.17 | 90.62 | 181.74 | 242.39
0.18 | 95.11 | 192.81 | 254.26
0.19 | 99.48 | 203.99 | 266.5
0.2 | 103.69 | 215.06 | 278.71
0.21 | 107.61 | 226.62 | 291.03
0.22 | 111.32 | 237.99 | 303.24
0.23 | 114.92 | 249.5 | 315.45
0.24 | 118.22 | 260.99 | 327.69
0.25 | 121.58 | 272.47 | 339.99
0.26 | 124.43 | 283.93 | 352.2
0.27 | 127.28 | 295.36 | 364.13
0.28 | 129.93 | 306.84 | 376.29
0.29 | 132.45 | 318.06 | 388.26
0.3 | 134.8 | 329.55 | 400.32
0.31 | 137.01 | 340.76 | 412.2
0.32 | 139.07 | 351.83 | 423.71
0.33 | 140.95 | 363.07 | 435.54
0.34 | 142.98 | 373.76 | 446.93
0.35 | 144.54 | 384.63 | 458.32
0.36 | 146.13 | 395.24 | 469.5
0.37 | 147.61 | 405.78 | 480.56
0.38 | 148.89 | 416.16 | 491.51
0.39 | 150.46 | 426.19 | 502.13
0.4 | 151.56 | 436.1 | 512.73
0.41 | 152.68 | 445.79 | 522.89
0.42 | 153.86 | 455.35 | 533.21
0.43 | 154.89 | 464.59 | 543.18
0.44 | 155.87 | 473.59 | 552.97
0.45 | 156.75 | 482.3 | 562.53
0.46 | 157.63 | 490.84 | 571.8
0.47 | 158.43 | 499.08 | 580.8
0.48 | 159.47 | 506.9 | 589.4
0.49 | 160.04 | 514.54 | 598.1
0.5 | 160.77 | 521.9 | 606.4

## Tranconductance (mS-mm)
VGS (V) | VDS = 0.100 V | VDS = 0.500 V | VDS = 0.900 V
-0.75 | -0.001741 | -0.00682 | -0.016
-0.74 | -0.0016755 | -0.005645 | -0.0164
-0.73 | -0.0015055 | -0.004745 | -0.016275
-0.72 | -0.001533 | -0.005145 | -0.01507
-0.71 | -0.0015075 | -0.00486 | -0.014295
-0.7 | -0.001393 | -0.00431 | -0.01245
-0.69 | -0.001357 | -0.00446 | -0.013965
-0.68 | -0.001285 | -0.00507 | -0.014895
-0.67 | -0.001226 | -0.00444 | -0.01289
-0.66 | -0.001158 | -0.003855 | -0.01282
-0.65 | -0.000984 | -0.004185 | -0.01165
-0.64 | -0.0009685 | -0.004035 | -0.010905
-0.63 | -0.001095 | -0.003735 | -0.011135
-0.62 | -0.000973 | -0.00342 | -0.010415
-0.61 | -0.0007915 | -0.00363 | -0.01111
-0.6 | -0.000861 | -0.00341 | -0.01025
-0.59 | -0.0009075 | -0.002995 | -0.008745
-0.58 | -0.000759 | -0.003405 | -0.01084
-0.57 | -0.000772 | -0.0033 | -0.01115
-0.56 | -0.000693 | -0.00254 | -0.00925
-0.55 | -0.000657 | -0.002405 | -0.008685
-0.54 | -0.0006935 | -0.002445 | -0.00892
-0.53 | -0.0006 | -0.002265 | -0.007975
-0.52 | -0.0005675 | -0.00248 | -0.007445
-0.51 | -0.0004735 | -0.002155 | -0.00682
-0.5 | -0.0004285 | -0.001945 | -0.00525
-0.49 | -0.0003935 | -0.001875 | -0.004385
-0.48 | -0.000223 | -0.00114 | -0.004525
-0.47 | -0.000113 | -0.00052 | -0.00285
-0.46 | 4.4e-05 | 1.5e-05 | -0.000495
-0.45 | 0.0002905 | 0.00081 | 0.00197
-0.44 | 0.000588 | 0.0017 | 0.005515
-0.43 | 0.0009455 | 0.002855 | 0.010395
-0.42 | 0.001452 | 0.00503 | 0.018415
-0.41 | 0.002196 | 0.00776 | 0.027075
-0.4 | 0.003194 | 0.01119 | 0.039855
-0.39 | 0.004572 | 0.01647 | 0.05918
-0.38 | 0.0064615 | 0.02317 | 0.08371
-0.37 | 0.008887 | 0.032565 | 0.12336
-0.36 | 0.01288 | 0.04586 | 0.173585
-0.35 | 0.0180305 | 0.064285 | 0.24155
-0.34 | 0.02436 | 0.08895 | 0.33315
-0.33 | 0.033225 | 0.12252 | 0.4652
-0.32 | 0.046155 | 0.179555 | 0.6566
-0.31 | 0.06391 | 0.24729 | 0.91505
-0.3 | 0.08809 | 0.32595 | 1.2568
-0.29 | 0.119895 | 0.44855 | 1.74135
-0.28 | 0.18623 | 0.6269 | 2.3795
-0.27 | 0.254145 | 0.85905 | 3.2395
-0.26 | 0.324 | 1.15835 | 4.429
-0.25 | 0.43855 | 1.61265 | 6.017
-0.24 | 0.60035 | 2.2135 | 8.2125
-0.23 | 0.8175 | 2.94 | 11.067
-0.22 | 1.10615 | 3.949 | 14.806
-0.21 | 1.60055 | 5.309 | 19.766
-0.2 | 2.1512 | 7.1955 | 26.41
-0.19 | 2.805 | 9.7405 | 35.05
-0.18 | 3.76 | 12.8165 | 45.565
-0.17 | 5.03 | 16.937 | 59.635
-0.16 | 6.7485 | 22.4 | 76.59
-0.15 | 9.0235 | 29.15 | 97.365
-0.14 | 11.966 | 38.52 | 124.93
-0.13 | 15.9185 | 49.84 | 153.165
-0.12 | 20.984 | 63.565 | 186
-0.11 | 27.18 | 81.335 | 226.1
-0.1 | 35.655 | 102.85 | 269.55
-0.09 | 46.09 | 128.855 | 314.6
-0.08 | 58.325 | 158.095 | 360.25
-0.07 | 74.12 | 191.65 | 413
-0.06 | 92.275 | 230.15 | 468.65
-0.05 | 112.065 | 275.95 | 520.95
-0.04 | 137.68 | 325.75 | 572.65
-0.03 | 167.05 | 372.5 | 618
-0.02 | 196.65 | 423.95 | 671.75
-0.01 | 231.8 | 477.7 | 735.85
0 | 267.4 | 530.85 | 782.15
0.01 | 299.9 | 582.45 | 814
0.02 | 338.05 | 635.75 | 861
0.03 | 370.65 | 682.7 | 900.5
0.04 | 401.6 | 728.45 | 932.5
0.05 | 431.65 | 767.5 | 972
0.06 | 455.75 | 815 | 1012
0.07 | 477.6 | 864 | 1040
0.08 | 494.15 | 891 | 1059.5
0.09 | 506.05 | 919 | 1087
0.1 | 504.95 | 950.5 | 1108
0.11 | 510.7 | 984 | 1132.5
0.12 | 519 | 1008.5 | 1146.5
0.13 | 511 | 1029 | 1160
0.14 | 504 | 1044 | 1178
0.15 | 494.5 | 1067.5 | 1190
0.16 | 477.5 | 1089 | 1205
0.17 | 459 | 1099 | 1199.5
0.18 | 443 | 1112.5 | 1205.5
0.19 | 429 | 1112.5 | 1222.5
0.2 | 406.5 | 1131.5 | 1226.5
0.21 | 381.5 | 1146.5 | 1226.5
0.22 | 365.5 | 1144 | 1221
0.23 | 345 | 1150 | 1222.5
0.24 | 333 | 1148.5 | 1227
0.25 | 310.5 | 1147 | 1225.5
0.26 | 285 | 1144.5 | 1207
0.27 | 275 | 1145.5 | 1204.5
0.28 | 258.5 | 1135 | 1206.5
0.29 | 243.5 | 1135.5 | 1201.5
0.3 | 228 | 1135 | 1197
0.31 | 213.5 | 1114 | 1169.5
0.32 | 197 | 1115.5 | 1167
0.33 | 195.5 | 1096.5 | 1161
0.34 | 179.5 | 1078 | 1139
0.35 | 157.5 | 1074 | 1128.5
0.36 | 153.5 | 1057.5 | 1112
0.37 | 138 | 1046 | 1100.5
0.38 | 142.5 | 1020.5 | 1078.5
0.39 | 133.5 | 997 | 1061
0.4 | 111 | 980 | 1038
0.41 | 115 | 962.5 | 1024
0.42 | 110.5 | 940 | 1014.5
0.43 | 100.5 | 912 | 988
0.44 | 93 | 885.5 | 967.5
0.45 | 88 | 862.5 | 941.5
0.46 | 84 | 839 | 913.5
0.47 | 92 | 803 | 880
0.48 | 80.5 | 773 | 865
0.49 | 65 | 750 | 850
0.5 | 73 | 736 | 830