## IDS-VDS Characteristic (mA-mm)
VGS (V) | VDS = 0.100 V | VDS = 0.500 V | VDS = 0.900 V
-0.75 | 0.00036178 | 0.0015029 | 0.0049967
-0.74 | 0.00034472 | 0.0014502 | 0.0048466
-0.73 | 0.00033008 | 0.0013936 | 0.0046897
-0.72 | 0.00031695 | 0.001349 | 0.0045514
-0.71 | 0.00030162 | 0.0012941 | 0.0044019
-0.7 | 0.00028984 | 0.0012434 | 0.0042654
-0.69 | 0.00027536 | 0.0012052 | 0.004142
-0.68 | 0.00026224 | 0.0011596 | 0.004037
-0.67 | 0.00025078 | 0.0011211 | 0.0038999
-0.66 | 0.00023824 | 0.0010748 | 0.0037625
-0.65 | 0.00022882 | 0.0010352 | 0.0036631
-0.64 | 0.00021834 | 0.0009926 | 0.0035664
-0.63 | 0.00020764 | 0.0009592 | 0.003429
-0.62 | 0.00019747 | 0.0009229 | 0.0033013
-0.61 | 0.00018868 | 0.0008921 | 0.0032164
-0.6 | 0.00017903 | 0.0008506 | 0.0031105
-0.59 | 0.00017044 | 0.0008243 | 0.0030032
-0.58 | 0.00016314 | 0.0007916 | 0.0029137
-0.57 | 0.000156 | 0.0007623 | 0.0028241
-0.56 | 0.000148 | 0.0007383 | 0.0027358
-0.55 | 0.00014195 | 0.0007108 | 0.0026427
-0.54 | 0.00013601 | 0.0006914 | 0.0025406
-0.53 | 0.00012908 | 0.0006589 | 0.0024762
-0.52 | 0.00012479 | 0.0006399 | 0.0024041
-0.51 | 0.00011838 | 0.0006204 | 0.0023458
-0.5 | 0.00011496 | 0.0006012 | 0.0022809
-0.49 | 0.00011094 | 0.000582 | 0.0022363
-0.48 | 0.00010843 | 0.0005713 | 0.0021919
-0.47 | 0.00010732 | 0.0005642 | 0.002163
-0.46 | 0.00010722 | 0.0005618 | 0.002152
-0.45 | 0.00010882 | 0.0005651 | 0.002165
-0.44 | 0.00011349 | 0.0005793 | 0.0022121
-0.43 | 0.00012177 | 0.000608 | 0.0023099
-0.42 | 0.00013487 | 0.0006517 | 0.0024681
-0.41 | 0.00015421 | 0.0007185 | 0.0026987
-0.4 | 0.00018258 | 0.0008211 | 0.0030619
-0.39 | 0.00022259 | 0.0009685 | 0.0036023
-0.38 | 0.00028025 | 0.0011782 | 0.0043569
-0.37 | 0.00035915 | 0.0014676 | 0.0054111
-0.36 | 0.00047135 | 0.0018791 | 0.00703
-0.35 | 0.0006617 | 0.002444 | 0.009127
-0.34 | 0.0008879 | 0.003242 | 0.012173
-0.33 | 0.0011991 | 0.0043368 | 0.016406
-0.32 | 0.001622 | 0.005946 | 0.022249
-0.31 | 0.0022039 | 0.008075 | 0.030352
-0.3 | 0.0030039 | 0.010981 | 0.04183
-0.29 | 0.0041001 | 0.015003 | 0.05728
-0.28 | 0.0056094 | 0.020534 | 0.07888
-0.27 | 0.008032 | 0.028143 | 0.10827
-0.26 | 0.010924 | 0.03854 | 0.14798
-0.25 | 0.014866 | 0.052773 | 0.20124
-0.24 | 0.020244 | 0.07321 | 0.27507
-0.23 | 0.027628 | 0.09926 | 0.37383
-0.22 | 0.037577 | 0.13488 | 0.50761
-0.21 | 0.050827 | 0.18196 | 0.687
-0.2 | 0.07111 | 0.24678 | 0.9224
-0.19 | 0.09617 | 0.33382 | 1.243
-0.18 | 0.13035 | 0.44725 | 1.6493
-0.17 | 0.17497 | 0.6073 | 2.1972
-0.16 | 0.2356 | 0.8043 | 2.8897
-0.15 | 0.31627 | 1.0729 | 3.7929
-0.14 | 0.42431 | 1.425 | 4.9229
-0.13 | 0.56689 | 1.8725 | 6.367
-0.12 | 0.7548 | 2.4553 | 8.096
-0.11 | 1.0062 | 3.202 | 10.191
-0.1 | 1.3212 | 4.1353 | 12.694
-0.09 | 1.747 | 5.3369 | 15.712
-0.08 | 2.2773 | 6.818 | 19.173
-0.07 | 2.9525 | 8.571 | 23.115
-0.06 | 3.8044 | 10.746 | 27.548
-0.05 | 4.8647 | 13.348 | 32.543
-0.04 | 6.114 | 16.41 | 38.132
-0.03 | 7.665 | 19.961 | 44.237
-0.02 | 9.526 | 23.938 | 50.718
-0.01 | 11.682 | 28.555 | 57.82
0 | 14.247 | 33.708 | 65.52
0.01 | 17.112 | 39.381 | 73.51
0.02 | 20.336 | 45.406 | 81.96
0.03 | 23.917 | 52.137 | 90.92
0.04 | 27.813 | 59.15 | 100.12
0.05 | 32.022 | 66.74 | 109.66
0.06 | 36.478 | 74.84 | 119.67
0.07 | 41.251 | 83.26 | 130.01
0.08 | 46.116 | 92.14 | 140.57
0.09 | 51.176 | 101.1 | 151.44
0.1 | 56.248 | 110.56 | 162.23
0.11 | 61.31 | 120.32 | 173.58
0.12 | 66.54 | 130.39 | 185.15
0.13 | 71.65 | 140.71 | 196.73
0.14 | 76.74 | 150.96 | 208.53
0.15 | 81.72 | 161.75 | 220.31
0.16 | 86.61 | 172.61 | 232.39
0.17 | 91.32 | 183.48 | 244.49
0.18 | 95.81 | 194.52 | 256.62
0.19 | 100.03 | 205.73 | 268.62
0.2 | 104.19 | 216.98 | 280.93
0.21 | 108.17 | 228.53 | 293.37
0.22 | 111.95 | 239.97 | 305.65
0.23 | 115.55 | 251.21 | 317.93
0.24 | 119 | 262.89 | 329.98
0.25 | 122.04 | 274.51 | 342.44
0.26 | 124.99 | 285.97 | 354.65
0.27 | 127.81 | 297.55 | 366.82
0.28 | 130.45 | 308.8 | 378.95
0.29 | 133.19 | 320.26 | 390.8
0.3 | 135.46 | 331.7 | 402.93
0.31 | 137.49 | 342.99 | 414.82
0.32 | 139.56 | 354.12 | 426.52
0.33 | 141.44 | 365.27 | 438.08
0.34 | 143.47 | 376.16 | 449.62
0.35 | 145.1 | 386.94 | 461
0.36 | 146.55 | 397.62 | 472.2
0.37 | 148.03 | 408.05 | 483.36
0.38 | 149.65 | 418.47 | 494.12
0.39 | 150.96 | 428.55 | 504.84
0.4 | 152.08 | 438.45 | 515.42
0.41 | 153.14 | 448.26 | 525.75
0.42 | 154.29 | 457.68 | 536.09
0.43 | 155.65 | 467.05 | 545.88
0.44 | 156.42 | 475.97 | 555.7
0.45 | 157.16 | 484.72 | 565.2
0.46 | 158.1 | 493.33 | 574.4
0.47 | 158.88 | 501.45 | 583.4
0.48 | 160.01 | 509.32 | 592.4
0.49 | 160.43 | 516.88 | 600.8
0.5 | 161.1 | 524.31 | 609

## Tranconductance (mS-mm)
VGS (V) | VDS = 0.100 V | VDS = 0.500 V | VDS = 0.900 V
-0.75 | -0.001706 | -0.00527 | -0.01501
-0.74 | -0.001585 | -0.005465 | -0.01535
-0.73 | -0.0013885 | -0.00506 | -0.01476
-0.72 | -0.001423 | -0.004975 | -0.01439
-0.71 | -0.0013555 | -0.00528 | -0.0143
-0.7 | -0.001313 | -0.004445 | -0.012995
-0.69 | -0.00138 | -0.00419 | -0.01142
-0.68 | -0.001229 | -0.004205 | -0.012105
-0.67 | -0.0012 | -0.00424 | -0.013725
-0.66 | -0.001098 | -0.004295 | -0.01184
-0.65 | -0.000995 | -0.00411 | -0.009805
-0.64 | -0.001059 | -0.0038 | -0.011705
-0.63 | -0.0010435 | -0.003485 | -0.013255
-0.62 | -0.000948 | -0.003355 | -0.01063
-0.61 | -0.000922 | -0.003615 | -0.00954
-0.6 | -0.000912 | -0.00339 | -0.01066
-0.59 | -0.0007945 | -0.00295 | -0.00984
-0.58 | -0.000722 | -0.0031 | -0.008955
-0.57 | -0.000757 | -0.002665 | -0.008895
-0.56 | -0.0007025 | -0.002575 | -0.00907
-0.55 | -0.0005995 | -0.002345 | -0.00976
-0.54 | -0.0006435 | -0.002595 | -0.008325
-0.53 | -0.000561 | -0.002575 | -0.006825
-0.52 | -0.000535 | -0.001925 | -0.00652
-0.51 | -0.0004915 | -0.001935 | -0.00616
-0.5 | -0.000372 | -0.00192 | -0.005475
-0.49 | -0.0003265 | -0.001495 | -0.00445
-0.48 | -0.000181 | -0.00089 | -0.003665
-0.47 | -6.05e-05 | -0.000475 | -0.001995
-0.46 | 7.5e-05 | 4.5e-05 | 0.0001
-0.45 | 0.0003135 | 0.000875 | 0.003005
-0.44 | 0.0006475 | 0.002145 | 0.007245
-0.43 | 0.001069 | 0.00362 | 0.0128
-0.42 | 0.001622 | 0.005525 | 0.01944
-0.41 | 0.0023855 | 0.00847 | 0.02969
-0.4 | 0.003419 | 0.0125 | 0.04518
-0.39 | 0.0048835 | 0.017855 | 0.06475
-0.38 | 0.006828 | 0.024955 | 0.09044
-0.37 | 0.009555 | 0.035045 | 0.133655
-0.36 | 0.0151275 | 0.04882 | 0.185795
-0.35 | 0.0208275 | 0.068145 | 0.25715
-0.34 | 0.02687 | 0.09464 | 0.36395
-0.33 | 0.036705 | 0.1352 | 0.5038
-0.32 | 0.05024 | 0.18691 | 0.6973
-0.31 | 0.069095 | 0.25175 | 0.97905
-0.3 | 0.09481 | 0.3464 | 1.3464
-0.29 | 0.130275 | 0.47765 | 1.8525
-0.28 | 0.196595 | 0.657 | 2.5495
-0.27 | 0.26573 | 0.9003 | 3.455
-0.26 | 0.3417 | 1.2315 | 4.6485
-0.25 | 0.466 | 1.7335 | 6.3545
-0.24 | 0.6381 | 2.32435 | 8.6295
-0.23 | 0.86665 | 3.0835 | 11.627
-0.22 | 1.15995 | 4.135 | 15.6585
-0.21 | 1.67665 | 5.595 | 20.7395
-0.2 | 2.26715 | 7.593 | 27.8
-0.19 | 2.962 | 10.0235 | 36.345
-0.18 | 3.94 | 13.674 | 47.71
-0.17 | 5.2625 | 17.8525 | 62.02
-0.16 | 7.065 | 23.28 | 79.785
-0.15 | 9.4355 | 31.035 | 101.66
-0.14 | 12.531 | 39.98 | 128.705
-0.13 | 16.5245 | 51.515 | 158.655
-0.12 | 21.9655 | 66.475 | 191.2
-0.11 | 28.32 | 84 | 229.9
-0.1 | 37.04 | 106.745 | 276.05
-0.09 | 47.805 | 134.135 | 323.95
-0.08 | 60.275 | 161.705 | 370.15
-0.07 | 76.355 | 196.4 | 418.75
-0.06 | 95.61 | 238.85 | 471.4
-0.05 | 115.48 | 283.2 | 529.2
-0.04 | 140.015 | 330.65 | 584.7
-0.03 | 170.6 | 376.4 | 629.3
-0.02 | 200.85 | 429.7 | 679.15
-0.01 | 236.05 | 488.5 | 740.1
0 | 271.5 | 541.3 | 784.5
0.01 | 304.45 | 584.9 | 822
0.02 | 340.25 | 637.8 | 870.5
0.03 | 373.85 | 687.2 | 908
0.04 | 405.25 | 730.15 | 937
0.05 | 433.25 | 784.5 | 977.5
0.06 | 461.45 | 826 | 1017.5
0.07 | 481.9 | 865 | 1045
0.08 | 496.25 | 892 | 1071.5
0.09 | 506.6 | 921 | 1083
0.1 | 506.7 | 961 | 1107
0.11 | 514.6 | 991.5 | 1146
0.12 | 517 | 1019.5 | 1157.5
0.13 | 510 | 1028.5 | 1169
0.14 | 503.5 | 1052 | 1179
0.15 | 493.5 | 1082.5 | 1193
0.16 | 480 | 1086.5 | 1209
0.17 | 460 | 1095.5 | 1211.5
0.18 | 435.5 | 1112.5 | 1206.5
0.19 | 419 | 1123 | 1215.5
0.2 | 407 | 1140 | 1237.5
0.21 | 388 | 1149.5 | 1236
0.22 | 369 | 1134 | 1228
0.23 | 352.5 | 1146 | 1216.5
0.24 | 324.5 | 1165 | 1225.5
0.25 | 299.5 | 1154 | 1233.5
0.26 | 288.5 | 1152 | 1219
0.27 | 273 | 1141.5 | 1215
0.28 | 269 | 1135.5 | 1199
0.29 | 250.5 | 1145 | 1199
0.3 | 215 | 1136.5 | 1201
0.31 | 205 | 1121 | 1179.5
0.32 | 197.5 | 1114 | 1163
0.33 | 195.5 | 1102 | 1155
0.34 | 183 | 1083.5 | 1146
0.35 | 154 | 1073 | 1129
0.36 | 146.5 | 1055.5 | 1118
0.37 | 155 | 1042.5 | 1096
0.38 | 146.5 | 1025 | 1074
0.39 | 121.5 | 999 | 1065
0.4 | 109 | 985.5 | 1045.5
0.41 | 110.5 | 961.5 | 1033.5
0.42 | 125.5 | 939.5 | 1006.5
0.43 | 106.5 | 914.5 | 980.5
0.44 | 75.5 | 883.5 | 966
0.45 | 84 | 868 | 935
0.46 | 86 | 836.5 | 910
0.47 | 95.5 | 799.5 | 900
0.48 | 77.5 | 771.5 | 870
0.49 | 54.5 | 749.5 | 830
0.5 | 67 | 743 | 820