## IDS-VDS Characteristic (mA-mm)
VGS (V) | VDS = 0.100 V | VDS = 0.500 V | VDS = 0.900 V
-0.75 | 0.00037993 | 0.0015962 | 0.005345
-0.74 | 0.00036255 | 0.0015334 | 0.005151
-0.73 | 0.00034961 | 0.0014826 | 0.005009
-0.72 | 0.00033138 | 0.0014266 | 0.004873
-0.71 | 0.00031406 | 0.0013778 | 0.004682
-0.7 | 0.0003007 | 0.0013205 | 0.0045603
-0.69 | 0.0002871 | 0.0012766 | 0.0044003
-0.68 | 0.00027639 | 0.0012323 | 0.0042836
-0.67 | 0.00026291 | 0.0011861 | 0.0041446
-0.66 | 0.00024987 | 0.0011417 | 0.0040032
-0.65 | 0.00023945 | 0.0010918 | 0.0038987
-0.64 | 0.00022799 | 0.0010599 | 0.0037525
-0.63 | 0.00021799 | 0.0010179 | 0.0036455
-0.62 | 0.00020827 | 0.0009761 | 0.0035175
-0.61 | 0.00019743 | 0.0009474 | 0.0034073
-0.6 | 0.00018824 | 0.0009113 | 0.0032755
-0.59 | 0.00018013 | 0.0008718 | 0.0031905
-0.58 | 0.00017047 | 0.0008388 | 0.0030826
-0.57 | 0.00016324 | 0.0008077 | 0.0029863
-0.56 | 0.00015656 | 0.0007831 | 0.0028973
-0.55 | 0.00014808 | 0.0007487 | 0.0028268
-0.54 | 0.00014156 | 0.0007241 | 0.0027279
-0.53 | 0.00013505 | 0.0007013 | 0.0026363
-0.52 | 0.00012883 | 0.0006737 | 0.002552
-0.51 | 0.00012436 | 0.0006476 | 0.0024899
-0.5 | 0.00011863 | 0.0006266 | 0.0024066
-0.49 | 0.00011503 | 0.0006124 | 0.0023464
-0.48 | 0.00011161 | 0.0005941 | 0.002298
-0.47 | 0.00010949 | 0.0005855 | 0.0022671
-0.46 | 0.00010877 | 0.0005804 | 0.0022396
-0.45 | 0.00010882 | 0.0005803 | 0.0022371
-0.44 | 0.00011271 | 0.0005845 | 0.0022862
-0.43 | 0.00011937 | 0.0006061 | 0.0023355
-0.42 | 0.0001289 | 0.0006463 | 0.0024643
-0.41 | 0.00014522 | 0.0007008 | 0.0026712
-0.4 | 0.0001707 | 0.0007891 | 0.0029671
-0.39 | 0.00020563 | 0.0009151 | 0.0034272
-0.38 | 0.00025576 | 0.0010976 | 0.0040653
-0.37 | 0.00032586 | 0.0013509 | 0.0049976
-0.36 | 0.00042434 | 0.0017109 | 0.006396
-0.35 | 0.00055961 | 0.002209 | 0.00825
-0.34 | 0.000798 | 0.0029116 | 0.010933
-0.33 | 0.0010732 | 0.0038807 | 0.01464
-0.32 | 0.0014503 | 0.0052336 | 0.019756
-0.31 | 0.001976 | 0.007263 | 0.026957
-0.3 | 0.0026979 | 0.009857 | 0.037075
-0.29 | 0.0036824 | 0.013439 | 0.051076
-0.28 | 0.0050377 | 0.018342 | 0.07042
-0.27 | 0.00722 | 0.025175 | 0.09605
-0.26 | 0.00985 | 0.034457 | 0.13273
-0.25 | 0.013427 | 0.047278 | 0.18108
-0.24 | 0.018343 | 0.06572 | 0.24735
-0.23 | 0.024973 | 0.08971 | 0.33696
-0.22 | 0.03416 | 0.12163 | 0.45757
-0.21 | 0.046427 | 0.16498 | 0.6196
-0.2 | 0.06489 | 0.22314 | 0.8381
-0.19 | 0.08746 | 0.3022 | 1.1246
-0.18 | 0.11915 | 0.40834 | 1.5128
-0.17 | 0.16045 | 0.54954 | 2.0208
-0.16 | 0.21645 | 0.7362 | 2.6534
-0.15 | 0.29044 | 0.9791 | 3.4979
-0.14 | 0.39087 | 1.3005 | 4.5558
-0.13 | 0.52262 | 1.7177 | 5.92
-0.12 | 0.6979 | 2.2555 | 7.546
-0.11 | 0.9296 | 2.9449 | 9.565
-0.1 | 1.231 | 3.8229 | 11.951
-0.09 | 1.6224 | 4.9465 | 14.867
-0.08 | 2.1192 | 6.319 | 18.2
-0.07 | 2.7628 | 8.048 | 21.983
-0.06 | 3.5632 | 10.072 | 26.322
-0.05 | 4.5749 | 12.578 | 31.213
-0.04 | 5.794 | 15.51 | 36.617
-0.03 | 7.293 | 18.923 | 42.483
-0.02 | 9.089 | 22.832 | 48.944
-0.01 | 11.166 | 27.301 | 55.897
0 | 13.648 | 32.252 | 63.51
0.01 | 16.451 | 37.834 | 71.43
0.02 | 19.584 | 43.862 | 79.61
0.03 | 23.085 | 50.384 | 88.57
0.04 | 26.952 | 57.37 | 97.69
0.05 | 31.091 | 64.86 | 107.19
0.06 | 35.534 | 72.73 | 117.08
0.07 | 40.256 | 81.21 | 127.37
0.08 | 45.053 | 89.91 | 137.67
0.09 | 50.112 | 98.85 | 148.51
0.1 | 55.213 | 108.22 | 159.52
0.11 | 60.22 | 117.95 | 170.71
0.12 | 65.49 | 127.93 | 182.26
0.13 | 70.67 | 138.13 | 193.65
0.14 | 75.74 | 148.53 | 205.39
0.15 | 80.75 | 158.92 | 217.19
0.16 | 85.62 | 169.88 | 229.21
0.17 | 90.32 | 180.83 | 241.29
0.18 | 94.89 | 191.82 | 253.29
0.19 | 99.24 | 203.07 | 265.45
0.2 | 103.44 | 214.2 | 277.74
0.21 | 107.49 | 225.79 | 290.12
0.22 | 111.22 | 237.14 | 302.22
0.23 | 114.83 | 248.61 | 314.62
0.24 | 118.34 | 260.02 | 326.82
0.25 | 121.53 | 271.68 | 339.23
0.26 | 124.52 | 283.17 | 351.52
0.27 | 127.39 | 294.66 | 363.43
0.28 | 129.93 | 306.11 | 375.57
0.29 | 132.64 | 317.37 | 387.63
0.3 | 134.94 | 328.93 | 399.62
0.31 | 137.12 | 340.19 | 411.51
0.32 | 139.21 | 351.28 | 423.19
0.33 | 141.2 | 362.58 | 434.96
0.34 | 143.02 | 373.33 | 446.43
0.35 | 144.75 | 384.28 | 457.87
0.36 | 146.35 | 394.98 | 469.02
0.37 | 147.87 | 405.56 | 480.27
0.38 | 149.45 | 415.88 | 491.12
0.39 | 150.62 | 426.05 | 501.89
0.4 | 151.93 | 436 | 512.49
0.41 | 153.1 | 445.73 | 522.7
0.42 | 154.09 | 455.37 | 533.11
0.43 | 155.39 | 464.58 | 543.12
0.44 | 156.23 | 473.7 | 552.9
0.45 | 157.13 | 482.49 | 562.5
0.46 | 158.11 | 491.06 | 571.9
0.47 | 158.83 | 499.35 | 581
0.48 | 159.72 | 507.27 | 589.8
0.49 | 160.45 | 514.96 | 598.3
0.5 | 161.12 | 522.38 | 606.9

## Tranconductance (mS-mm)
VGS (V) | VDS = 0.100 V | VDS = 0.500 V | VDS = 0.900 V
-0.75 | -0.001738 | -0.00628 | -0.0194
-0.74 | -0.001516 | -0.00568 | -0.0168
-0.73 | -0.0015585 | -0.00534 | -0.0139
-0.72 | -0.0017775 | -0.00524 | -0.01635
-0.71 | -0.001534 | -0.005305 | -0.015635
-0.7 | -0.001348 | -0.00506 | -0.014085
-0.69 | -0.0012155 | -0.00441 | -0.013835
-0.68 | -0.0012095 | -0.004525 | -0.012785
-0.67 | -0.001326 | -0.00453 | -0.01402
-0.66 | -0.001173 | -0.004715 | -0.012295
-0.65 | -0.001094 | -0.00409 | -0.012535
-0.64 | -0.001073 | -0.003695 | -0.01266
-0.63 | -0.000986 | -0.00419 | -0.01175
-0.62 | -0.001028 | -0.003525 | -0.01191
-0.61 | -0.0010015 | -0.00324 | -0.0121
-0.6 | -0.000865 | -0.00378 | -0.01084
-0.59 | -0.0008885 | -0.003625 | -0.009645
-0.58 | -0.0008445 | -0.003205 | -0.01021
-0.57 | -0.0006955 | -0.002785 | -0.009265
-0.56 | -0.000758 | -0.00295 | -0.007975
-0.55 | -0.00075 | -0.00295 | -0.00847
-0.54 | -0.0006515 | -0.00237 | -0.009525
-0.53 | -0.0006365 | -0.00252 | -0.008795
-0.52 | -0.0005345 | -0.002685 | -0.00732
-0.51 | -0.00051 | -0.002355 | -0.00727
-0.5 | -0.0004665 | -0.00176 | -0.007175
-0.49 | -0.000351 | -0.001625 | -0.00543
-0.48 | -0.000277 | -0.001345 | -0.003965
-0.47 | -0.000142 | -0.000685 | -0.00292
-0.46 | -3.35e-05 | -0.00026 | -0.0015
-0.45 | 0.000197 | 0.000205 | 0.00233
-0.44 | 0.0005275 | 0.00129 | 0.00492
-0.43 | 0.0008095 | 0.00309 | 0.008905
-0.42 | 0.0012925 | 0.004735 | 0.016785
-0.41 | 0.00209 | 0.00714 | 0.02514
-0.4 | 0.0030205 | 0.010715 | 0.0378
-0.39 | 0.004253 | 0.015425 | 0.05491
-0.38 | 0.0060115 | 0.02179 | 0.07852
-0.37 | 0.008429 | 0.030665 | 0.116535
-0.36 | 0.0116875 | 0.042905 | 0.16262
-0.35 | 0.018683 | 0.060035 | 0.22685
-0.34 | 0.0256795 | 0.083585 | 0.3195
-0.33 | 0.032615 | 0.1161 | 0.44115
-0.32 | 0.04514 | 0.169115 | 0.61585
-0.31 | 0.06238 | 0.23117 | 0.86595
-0.3 | 0.08532 | 0.3088 | 1.20595
-0.29 | 0.11699 | 0.42425 | 1.66725
-0.28 | 0.17688 | 0.5868 | 2.2487
-0.27 | 0.240615 | 0.80575 | 3.1155
-0.26 | 0.31035 | 1.10515 | 4.2515
-0.25 | 0.42465 | 1.56315 | 5.731
-0.24 | 0.5773 | 2.1216 | 7.794
-0.23 | 0.79085 | 2.7955 | 10.511
-0.22 | 1.0727 | 3.7635 | 14.132
-0.21 | 1.5365 | 5.0755 | 19.0265
-0.2 | 2.05165 | 6.861 | 25.25
-0.19 | 2.713 | 9.26 | 33.735
-0.18 | 3.6495 | 12.367 | 44.81
-0.17 | 4.865 | 16.393 | 57.03
-0.16 | 6.4995 | 21.478 | 73.855
-0.15 | 8.721 | 28.215 | 95.12
-0.14 | 11.609 | 36.93 | 121.105
-0.13 | 15.3515 | 47.75 | 149.51
-0.12 | 20.349 | 61.36 | 182.25
-0.11 | 26.655 | 78.37 | 220.25
-0.1 | 34.64 | 100.08 | 265.1
-0.09 | 44.41 | 124.805 | 312.45
-0.08 | 57.02 | 155.075 | 355.8
-0.07 | 72.2 | 187.65 | 406.1
-0.06 | 90.605 | 226.5 | 461.5
-0.05 | 111.54 | 271.9 | 514.75
-0.04 | 135.905 | 317.25 | 563.5
-0.03 | 164.75 | 366.1 | 616.35
-0.02 | 193.65 | 418.9 | 670.7
-0.01 | 227.95 | 471 | 728.3
0 | 264.25 | 526.65 | 776.65
0.01 | 296.8 | 580.5 | 805
0.02 | 331.7 | 627.5 | 857
0.03 | 368.4 | 675.4 | 904
0.04 | 400.3 | 723.8 | 931
0.05 | 429.1 | 768 | 969.5
0.06 | 458.25 | 817.5 | 1009
0.07 | 475.95 | 859 | 1029.5
0.08 | 492.8 | 882 | 1057
0.09 | 508 | 915.5 | 1092.5
0.1 | 505.4 | 955 | 1110
0.11 | 513.85 | 985.5 | 1137
0.12 | 522.5 | 1009 | 1147
0.13 | 512.5 | 1030 | 1156.5
0.14 | 504 | 1039.5 | 1177
0.15 | 494 | 1067.5 | 1191
0.16 | 478.5 | 1095.5 | 1205
0.17 | 463.5 | 1097 | 1204
0.18 | 446 | 1112 | 1208
0.19 | 427.5 | 1119 | 1222.5
0.2 | 412.5 | 1136 | 1233.5
0.21 | 389 | 1147 | 1224
0.22 | 367 | 1141 | 1225
0.23 | 356 | 1144 | 1230
0.24 | 335 | 1153.5 | 1230.5
0.25 | 309 | 1157.5 | 1235
0.26 | 293 | 1149 | 1210
0.27 | 270.5 | 1147 | 1202.5
0.28 | 262.5 | 1135.5 | 1210
0.29 | 250.5 | 1141 | 1202.5
0.3 | 224 | 1141 | 1194
0.31 | 213.5 | 1117.5 | 1178.5
0.32 | 204 | 1119.5 | 1172.5
0.33 | 190.5 | 1102.5 | 1162
0.34 | 177.5 | 1085 | 1145.5
0.35 | 166.5 | 1082.5 | 1129.5
0.36 | 156 | 1064 | 1120
0.37 | 155 | 1045 | 1105
0.38 | 137.5 | 1024.5 | 1081
0.39 | 124 | 1006 | 1068.5
0.4 | 124 | 984 | 1040.5
0.41 | 108 | 968.5 | 1031
0.42 | 114.5 | 942.5 | 1021
0.43 | 107 | 916.5 | 989.5
0.44 | 87 | 895.5 | 969
0.45 | 94 | 868 | 950
0.46 | 85 | 843 | 925
0.47 | 80.5 | 810.5 | 895
0.48 | 81 | 780.5 | 865
0.49 | 70 | 755.5 | 855
0.5 | 67 | 742 | 860