## IDS-VDS Characteristic (mA-mm)
VGS (V) | VDS = 0.100 V | VDS = 0.500 V | VDS = 0.900 V
-0.75 | 0.00042235 | 0.0017942 | 0.006058
-0.74 | 0.00040227 | 0.0017192 | 0.005867
-0.73 | 0.00038417 | 0.0016663 | 0.005718
-0.72 | 0.00036863 | 0.001604 | 0.005529
-0.71 | 0.00035197 | 0.0015439 | 0.005373
-0.7 | 0.00033552 | 0.0014847 | 0.005206
-0.69 | 0.00032024 | 0.0014301 | 0.005039
-0.68 | 0.00030367 | 0.0013822 | 0.0048716
-0.67 | 0.00029009 | 0.0013352 | 0.0047242
-0.66 | 0.00027794 | 0.0012822 | 0.0045631
-0.65 | 0.00026677 | 0.0012354 | 0.0044247
-0.64 | 0.00025319 | 0.0011908 | 0.0042866
-0.63 | 0.00024104 | 0.0011423 | 0.0041363
-0.62 | 0.0002301 | 0.0010952 | 0.0040044
-0.61 | 0.00021797 | 0.0010555 | 0.0038698
-0.6 | 0.00020868 | 0.0010173 | 0.0037404
-0.59 | 0.00019778 | 0.0009784 | 0.0036336
-0.58 | 0.00019093 | 0.0009392 | 0.0035003
-0.57 | 0.00018035 | 0.0009042 | 0.0033845
-0.56 | 0.00017289 | 0.0008701 | 0.0032899
-0.55 | 0.00016405 | 0.0008369 | 0.0031582
-0.54 | 0.0001572 | 0.0008035 | 0.003055
-0.53 | 0.00015036 | 0.0007786 | 0.0029568
-0.52 | 0.0001432 | 0.0007456 | 0.0028659
-0.51 | 0.00013748 | 0.0007232 | 0.0027969
-0.5 | 0.00013193 | 0.0007009 | 0.0027099
-0.49 | 0.00012726 | 0.0006801 | 0.0026426
-0.48 | 0.00012311 | 0.000662 | 0.0025693
-0.47 | 0.00012109 | 0.0006483 | 0.0025273
-0.46 | 0.00011984 | 0.0006423 | 0.0025111
-0.45 | 0.00011925 | 0.0006415 | 0.0024955
-0.44 | 0.00012112 | 0.0006435 | 0.0025172
-0.43 | 0.00012728 | 0.0006613 | 0.0025726
-0.42 | 0.00013771 | 0.0006927 | 0.0026944
-0.41 | 0.000153 | 0.0007475 | 0.0028823
-0.4 | 0.00017661 | 0.0008311 | 0.0031881
-0.39 | 0.00021188 | 0.0009575 | 0.0036166
-0.38 | 0.00026165 | 0.0011355 | 0.0042539
-0.37 | 0.0003321 | 0.0013868 | 0.0051792
-0.36 | 0.00042963 | 0.0017389 | 0.006555
-0.35 | 0.00056561 | 0.0022342 | 0.00841
-0.34 | 0.0008035 | 0.0029382 | 0.011098
-0.33 | 0.0010759 | 0.0039018 | 0.014778
-0.32 | 0.0014548 | 0.0052471 | 0.019922
-0.31 | 0.0019765 | 0.007268 | 0.027153
-0.3 | 0.0026925 | 0.009884 | 0.037232
-0.29 | 0.0036891 | 0.013516 | 0.050797
-0.28 | 0.005036 | 0.018486 | 0.07005
-0.27 | 0.007231 | 0.025282 | 0.09636
-0.26 | 0.009856 | 0.034593 | 0.1319
-0.25 | 0.013456 | 0.047356 | 0.18095
-0.24 | 0.018338 | 0.06566 | 0.24665
-0.23 | 0.025111 | 0.08965 | 0.33653
-0.22 | 0.034093 | 0.1217 | 0.45776
-0.21 | 0.046555 | 0.16479 | 0.6199
-0.2 | 0.06492 | 0.22326 | 0.8371
-0.19 | 0.08791 | 0.3023 | 1.1268
-0.18 | 0.11917 | 0.40779 | 1.5186
-0.17 | 0.16104 | 0.54806 | 2.0202
-0.16 | 0.21708 | 0.7356 | 2.67
-0.15 | 0.29192 | 0.9843 | 3.4851
-0.14 | 0.39253 | 1.3064 | 4.5573
-0.13 | 0.52618 | 1.7308 | 5.912
-0.12 | 0.7013 | 2.2723 | 7.609
-0.11 | 0.9354 | 2.9741 | 9.565
-0.1 | 1.2404 | 3.8686 | 12.002
-0.09 | 1.6351 | 4.9989 | 14.917
-0.08 | 2.1448 | 6.381 | 18.232
-0.07 | 2.7824 | 8.098 | 22.005
-0.06 | 3.6006 | 10.186 | 26.348
-0.05 | 4.6216 | 12.687 | 31.276
-0.04 | 5.826 | 15.615 | 36.683
-0.03 | 7.341 | 19.077 | 42.607
-0.02 | 9.142 | 22.947 | 48.974
-0.01 | 11.265 | 27.465 | 55.952
0 | 13.75 | 32.53 | 63.55
0.01 | 16.599 | 37.949 | 71.49
0.02 | 19.696 | 44.003 | 79.68
0.03 | 23.278 | 50.652 | 88.66
0.04 | 27.12 | 57.6 | 97.71
0.05 | 31.284 | 65.14 | 107.25
0.06 | 35.763 | 73.11 | 117.21
0.07 | 40.452 | 81.32 | 127.43
0.08 | 45.305 | 90.07 | 137.85
0.09 | 50.282 | 99.24 | 148.51
0.1 | 55.361 | 108.57 | 159.52
0.11 | 60.49 | 118.31 | 170.7
0.12 | 65.68 | 128.13 | 182.18
0.13 | 70.81 | 138.39 | 193.58
0.14 | 75.94 | 148.84 | 205.35
0.15 | 80.93 | 159.43 | 217.14
0.16 | 85.85 | 170.25 | 229.25
0.17 | 90.54 | 181.14 | 241.31
0.18 | 95.08 | 192.21 | 253.19
0.19 | 99.35 | 203.44 | 265.44
0.2 | 103.47 | 214.65 | 277.63
0.21 | 107.52 | 226.05 | 290
0.22 | 111.3 | 237.52 | 302.3
0.23 | 115.02 | 248.96 | 314.52
0.24 | 118.32 | 260.39 | 326.72
0.25 | 121.45 | 272.13 | 339.14
0.26 | 124.43 | 283.41 | 351.35
0.27 | 127.29 | 294.95 | 363.31
0.28 | 130.07 | 306.46 | 375.53
0.29 | 132.56 | 317.74 | 387.58
0.3 | 134.93 | 329.29 | 399.61
0.31 | 137.06 | 340.49 | 411.53
0.32 | 139.19 | 351.65 | 423.05
0.33 | 141.16 | 362.78 | 434.88
0.34 | 143.04 | 373.76 | 446.39
0.35 | 144.75 | 384.46 | 457.75
0.36 | 146.23 | 395.2 | 469.01
0.37 | 147.89 | 405.86 | 480.16
0.38 | 149.26 | 416.16 | 491.06
0.39 | 150.67 | 426.38 | 501.9
0.4 | 151.81 | 436.2 | 512.43
0.41 | 152.83 | 446.01 | 522.71
0.42 | 154.2 | 455.64 | 533.05
0.43 | 155.24 | 464.88 | 542.99
0.44 | 156.21 | 474.01 | 552.88
0.45 | 157.03 | 482.75 | 562.46
0.46 | 158.05 | 491.39 | 571.6
0.47 | 158.84 | 499.63 | 580.8
0.48 | 159.72 | 507.61 | 589.4
0.49 | 160.48 | 515.22 | 598.3
0.5 | 161.02 | 522.71 | 606.8

## Tranconductance (mS-mm)
VGS (V) | VDS = 0.100 V | VDS = 0.500 V | VDS = 0.900 V
-0.75 | -0.002008 | -0.0075 | -0.0191
-0.74 | -0.001909 | -0.006395 | -0.017
-0.73 | -0.001682 | -0.00576 | -0.0169
-0.72 | -0.00161 | -0.00612 | -0.01725
-0.71 | -0.0016555 | -0.005965 | -0.01615
-0.7 | -0.0015865 | -0.00569 | -0.0167
-0.69 | -0.0015925 | -0.005125 | -0.01672
-0.68 | -0.0015075 | -0.004745 | -0.01574
-0.67 | -0.0012865 | -0.005 | -0.015425
-0.66 | -0.001166 | -0.00499 | -0.014975
-0.65 | -0.0012375 | -0.00457 | -0.013825
-0.64 | -0.0012865 | -0.004655 | -0.01442
-0.63 | -0.0011545 | -0.00478 | -0.01411
-0.62 | -0.0011535 | -0.00434 | -0.013325
-0.61 | -0.001071 | -0.003895 | -0.0132
-0.6 | -0.0010095 | -0.003855 | -0.01181
-0.59 | -0.0008875 | -0.003905 | -0.012005
-0.58 | -0.0008715 | -0.00371 | -0.012455
-0.57 | -0.000902 | -0.003455 | -0.01052
-0.56 | -0.000815 | -0.003365 | -0.011315
-0.55 | -0.0007845 | -0.00333 | -0.011745
-0.54 | -0.0006845 | -0.002915 | -0.01007
-0.53 | -0.0007 | -0.002895 | -0.009455
-0.52 | -0.000644 | -0.00277 | -0.007995
-0.51 | -0.0005635 | -0.002235 | -0.0078
-0.5 | -0.000511 | -0.002155 | -0.007715
-0.49 | -0.000441 | -0.001945 | -0.00703
-0.48 | -0.0003085 | -0.00159 | -0.005765
-0.47 | -0.0001635 | -0.000985 | -0.00291
-0.46 | -9.2e-05 | -0.00034 | -0.00159
-0.45 | 6.4e-05 | 6e-05 | 0.000305
-0.44 | 0.0004015 | 0.00099 | 0.003855
-0.43 | 0.0008295 | 0.00246 | 0.00886
-0.42 | 0.001286 | 0.00431 | 0.015485
-0.41 | 0.001945 | 0.00692 | 0.024685
-0.4 | 0.002944 | 0.0105 | 0.036715
-0.39 | 0.004252 | 0.01522 | 0.05329
-0.38 | 0.006011 | 0.021465 | 0.07813
-0.37 | 0.008399 | 0.03017 | 0.115055
-0.36 | 0.0116755 | 0.04237 | 0.16154
-0.35 | 0.0186935 | 0.059965 | 0.22715
-0.34 | 0.0255145 | 0.08338 | 0.3184
-0.33 | 0.032565 | 0.115445 | 0.4412
-0.32 | 0.04503 | 0.16831 | 0.61875
-0.31 | 0.061885 | 0.231845 | 0.8655
-0.3 | 0.08563 | 0.3124 | 1.1822
-0.29 | 0.117175 | 0.4301 | 1.6409
-0.28 | 0.177095 | 0.5883 | 2.27815
-0.27 | 0.241 | 0.80535 | 3.0925
-0.26 | 0.31125 | 1.1037 | 4.2295
-0.25 | 0.4241 | 1.55335 | 5.7375
-0.24 | 0.58275 | 2.1147 | 7.779
-0.23 | 0.78775 | 2.802 | 10.5555
-0.22 | 1.0722 | 3.757 | 14.1685
-0.21 | 1.54135 | 5.078 | 18.967
-0.2 | 2.06775 | 6.8755 | 25.345
-0.19 | 2.7125 | 9.2265 | 34.075
-0.18 | 3.6565 | 12.288 | 44.67
-0.17 | 4.8955 | 16.3905 | 57.57
-0.16 | 6.544 | 21.812 | 73.245
-0.15 | 8.7725 | 28.54 | 94.365
-0.14 | 11.713 | 37.325 | 121.345
-0.13 | 15.4385 | 48.295 | 152.585
-0.12 | 20.461 | 62.165 | 182.65
-0.11 | 26.955 | 79.815 | 219.65
-0.1 | 34.985 | 101.24 | 267.6
-0.09 | 45.22 | 125.62 | 311.5
-0.08 | 57.365 | 154.955 | 354.4
-0.07 | 72.79 | 190.25 | 405.8
-0.06 | 91.96 | 229.45 | 463.55
-0.05 | 111.27 | 271.45 | 516.75
-0.04 | 135.97 | 319.5 | 566.55
-0.03 | 165.8 | 366.6 | 614.55
-0.02 | 196.2 | 419.4 | 667.25
-0.01 | 230.4 | 479.15 | 728.8
0 | 266.7 | 524.2 | 776.9
0.01 | 297.3 | 573.65 | 806.5
0.02 | 333.95 | 635.15 | 858.5
0.03 | 371.2 | 679.85 | 901.5
0.04 | 400.3 | 724.4 | 929.5
0.05 | 432.15 | 775.5 | 975
0.06 | 458.4 | 809 | 1009
0.07 | 477.1 | 848 | 1032
0.08 | 491.5 | 896 | 1054
0.09 | 502.8 | 925 | 1083.5
0.1 | 510.4 | 953.5 | 1109.5
0.11 | 515.95 | 978 | 1133
0.12 | 516 | 1004 | 1144
0.13 | 513 | 1035.5 | 1158.5
0.14 | 506 | 1052 | 1178
0.15 | 495.5 | 1070.5 | 1195
0.16 | 480.5 | 1085.5 | 1208.5
0.17 | 461.5 | 1098 | 1197
0.18 | 440.5 | 1115 | 1206.5
0.19 | 419.5 | 1122 | 1222
0.2 | 408.5 | 1130.5 | 1228
0.21 | 391.5 | 1143.5 | 1233.5
0.22 | 375 | 1145.5 | 1226
0.23 | 351 | 1143.5 | 1221
0.24 | 321.5 | 1158.5 | 1231
0.25 | 305.5 | 1151 | 1231.5
0.26 | 292 | 1141 | 1208.5
0.27 | 282 | 1152.5 | 1209
0.28 | 263.5 | 1139.5 | 1213.5
0.29 | 243 | 1141.5 | 1204
0.3 | 225 | 1137.5 | 1197.5
0.31 | 213 | 1118 | 1172
0.32 | 205 | 1114.5 | 1167.5
0.33 | 192.5 | 1105.5 | 1167
0.34 | 179.5 | 1084 | 1143.5
0.35 | 159.5 | 1072 | 1131
0.36 | 157 | 1070 | 1120.5
0.37 | 151.5 | 1048 | 1102.5
0.38 | 139 | 1026 | 1087
0.39 | 127.5 | 1002 | 1068.5
0.4 | 108 | 981.5 | 1040.5
0.41 | 119.5 | 972 | 1031
0.42 | 120.5 | 943.5 | 1014
0.43 | 100.5 | 918.5 | 991.5
0.44 | 89.5 | 893.5 | 973.5
0.45 | 92 | 869 | 936
0.46 | 90.5 | 844 | 917
0.47 | 83.5 | 811 | 890
0.48 | 82 | 779.5 | 875
0.49 | 65 | 755 | 870
0.5 | 54 | 749 | 850