## IDS-VDS Characteristic (mA-mm)
VGS (V) | VDS = 0.100 V | VDS = 0.500 V | VDS = 0.900 V
-0.75 | 0.00037538 | 0.0015918 | 0.005352
-0.74 | 0.00035623 | 0.0015395 | 0.005196
-0.73 | 0.0003426 | 0.0014777 | 0.005051
-0.72 | 0.00032706 | 0.0014277 | 0.0049062
-0.71 | 0.00030985 | 0.0013801 | 0.0047542
-0.7 | 0.00029672 | 0.0013308 | 0.0045976
-0.69 | 0.00028369 | 0.0012764 | 0.0044751
-0.68 | 0.00027076 | 0.00123 | 0.0043432
-0.67 | 0.000259 | 0.0011855 | 0.0041839
-0.66 | 0.00024715 | 0.0011444 | 0.0040476
-0.65 | 0.00023631 | 0.001104 | 0.003937
-0.64 | 0.00022532 | 0.0010535 | 0.0037982
-0.63 | 0.00021574 | 0.0010207 | 0.003685
-0.62 | 0.00020698 | 0.0009788 | 0.0035523
-0.61 | 0.0001965 | 0.0009487 | 0.0034431
-0.6 | 0.00018678 | 0.0009106 | 0.003322
-0.59 | 0.0001778 | 0.0008751 | 0.0032236
-0.58 | 0.00016955 | 0.0008388 | 0.0031167
-0.57 | 0.00016305 | 0.0008103 | 0.0030053
-0.56 | 0.0001541 | 0.000776 | 0.0029099
-0.55 | 0.00014753 | 0.0007471 | 0.0028315
-0.54 | 0.00014032 | 0.0007178 | 0.002745
-0.53 | 0.00013472 | 0.0006949 | 0.0026408
-0.52 | 0.00012816 | 0.0006728 | 0.0025664
-0.51 | 0.00012402 | 0.0006503 | 0.0025027
-0.5 | 0.00011876 | 0.0006288 | 0.0024215
-0.49 | 0.0001146 | 0.0006118 | 0.0023553
-0.48 | 0.00010991 | 0.0005969 | 0.0023038
-0.47 | 0.00010832 | 0.0005841 | 0.0022821
-0.46 | 0.00010795 | 0.0005804 | 0.0022723
-0.45 | 0.00010857 | 0.0005805 | 0.0022615
-0.44 | 0.00011284 | 0.0005902 | 0.0022987
-0.43 | 0.0001192 | 0.0006114 | 0.0023717
-0.42 | 0.00013047 | 0.0006517 | 0.0025098
-0.41 | 0.00014694 | 0.0007089 | 0.0027038
-0.4 | 0.00017182 | 0.0007964 | 0.0030187
-0.39 | 0.00020815 | 0.0009262 | 0.0034822
-0.38 | 0.0002583 | 0.001117 | 0.004158
-0.37 | 0.00033085 | 0.0013747 | 0.0051219
-0.36 | 0.00042908 | 0.0017332 | 0.006568
-0.35 | 0.00056851 | 0.0022377 | 0.008418
-0.34 | 0.000808 | 0.0029611 | 0.011158
-0.33 | 0.0010872 | 0.0039368 | 0.014923
-0.32 | 0.0014661 | 0.0053178 | 0.020151
-0.31 | 0.0019983 | 0.007392 | 0.027391
-0.3 | 0.0027263 | 0.010046 | 0.037755
-0.29 | 0.0037297 | 0.013662 | 0.051912
-0.28 | 0.0050871 | 0.018646 | 0.07131
-0.27 | 0.007266 | 0.02564 | 0.09789
-0.26 | 0.009913 | 0.0351 | 0.13404
-0.25 | 0.013523 | 0.048074 | 0.18268
-0.24 | 0.018389 | 0.06643 | 0.24964
-0.23 | 0.025144 | 0.09023 | 0.34137
-0.22 | 0.034195 | 0.12248 | 0.46296
-0.21 | 0.046578 | 0.16629 | 0.6229
-0.2 | 0.06494 | 0.22425 | 0.8453
-0.19 | 0.08789 | 0.30365 | 1.1377
-0.18 | 0.11887 | 0.41037 | 1.516
-0.17 | 0.16119 | 0.54932 | 2.0246
-0.16 | 0.21626 | 0.7341 | 2.6716
-0.15 | 0.29062 | 0.9807 | 3.509
-0.14 | 0.39033 | 1.3062 | 4.5733
-0.13 | 0.52222 | 1.72 | 5.911
-0.12 | 0.6983 | 2.2646 | 7.571
-0.11 | 0.9268 | 2.966 | 9.576
-0.1 | 1.231 | 3.849 | 11.963
-0.09 | 1.6208 | 4.9688 | 14.875
-0.08 | 2.1218 | 6.343 | 18.208
-0.07 | 2.7615 | 8.052 | 22.013
-0.06 | 3.5633 | 10.124 | 26.353
-0.05 | 4.566 | 12.618 | 31.207
-0.04 | 5.788 | 15.547 | 36.616
-0.03 | 7.263 | 18.949 | 42.545
-0.02 | 9.073 | 22.88 | 48.957
-0.01 | 11.169 | 27.332 | 55.872
0 | 13.648 | 32.398 | 63.6
0.01 | 16.432 | 37.79 | 71.4
0.02 | 19.571 | 43.884 | 79.7
0.03 | 23.098 | 50.465 | 88.5
0.04 | 26.918 | 57.37 | 97.72
0.05 | 31.058 | 64.88 | 107.35
0.06 | 35.463 | 72.81 | 117.05
0.07 | 40.173 | 81.23 | 127.37
0.08 | 45.011 | 89.91 | 137.85
0.09 | 50.009 | 98.96 | 148.58
0.1 | 55.141 | 108.26 | 159.43
0.11 | 60.11 | 117.92 | 170.81
0.12 | 65.4 | 127.97 | 182.2
0.13 | 70.53 | 138.01 | 193.78
0.14 | 75.6 | 148.51 | 205.61
0.15 | 80.59 | 159.11 | 217.27
0.16 | 85.49 | 169.93 | 229.41
0.17 | 90.16 | 180.94 | 241.51
0.18 | 94.79 | 191.86 | 253.51
0.19 | 99.08 | 203.14 | 265.75
0.2 | 103.26 | 214.37 | 277.88
0.21 | 107.31 | 225.85 | 290.35
0.22 | 111.14 | 237.28 | 302.59
0.23 | 114.69 | 248.65 | 314.92
0.24 | 118.11 | 260.19 | 327.11
0.25 | 121.3 | 271.88 | 339.51
0.26 | 124.34 | 283.33 | 351.75
0.27 | 127.25 | 294.69 | 363.9
0.28 | 129.89 | 306.24 | 376.09
0.29 | 132.36 | 317.7 | 387.95
0.3 | 134.73 | 329.06 | 400.12
0.31 | 136.88 | 340.42 | 412.01
0.32 | 139.13 | 351.45 | 423.76
0.33 | 140.94 | 362.72 | 435.57
0.34 | 142.82 | 373.65 | 446.95
0.35 | 144.54 | 384.46 | 458.41
0.36 | 146.2 | 395.18 | 469.65
0.37 | 147.73 | 405.78 | 480.91
0.38 | 149.15 | 416.09 | 491.75
0.39 | 150.48 | 426.32 | 502.49
0.4 | 151.74 | 436.28 | 513.08
0.41 | 153.08 | 445.99 | 523.44
0.42 | 154.12 | 455.65 | 533.84
0.43 | 155.1 | 464.95 | 543.63
0.44 | 156.08 | 474.05 | 553.52
0.45 | 156.87 | 482.88 | 563.1
0.46 | 158.05 | 491.41 | 572.3
0.47 | 158.71 | 499.71 | 581.4
0.48 | 159.56 | 507.69 | 590.2
0.49 | 160.34 | 515.38 | 599.2
0.5 | 161.06 | 522.86 | 607.4

## Tranconductance (mS-mm)
VGS (V) | VDS = 0.100 V | VDS = 0.500 V | VDS = 0.900 V
-0.75 | -0.001915 | -0.00523 | -0.0156
-0.74 | -0.001639 | -0.005705 | -0.01505
-0.73 | -0.0014585 | -0.00559 | -0.01449
-0.72 | -0.0016375 | -0.00488 | -0.01484
-0.71 | -0.001517 | -0.004845 | -0.01543
-0.7 | -0.001308 | -0.005185 | -0.013955
-0.69 | -0.001298 | -0.00504 | -0.01272
-0.68 | -0.0012345 | -0.004545 | -0.01456
-0.67 | -0.0011805 | -0.00428 | -0.01478
-0.66 | -0.0011345 | -0.004075 | -0.012345
-0.65 | -0.0010915 | -0.004545 | -0.01247
-0.64 | -0.0010285 | -0.004165 | -0.0126
-0.63 | -0.000917 | -0.003735 | -0.012295
-0.62 | -0.000962 | -0.0036 | -0.012095
-0.61 | -0.00101 | -0.00341 | -0.011515
-0.6 | -0.000935 | -0.00368 | -0.010975
-0.59 | -0.0008615 | -0.00359 | -0.010265
-0.58 | -0.0007375 | -0.00324 | -0.010915
-0.57 | -0.0007725 | -0.00314 | -0.01034
-0.56 | -0.000776 | -0.00316 | -0.00869
-0.55 | -0.000689 | -0.00291 | -0.008245
-0.54 | -0.0006405 | -0.00261 | -0.009535
-0.53 | -0.000608 | -0.00225 | -0.00893
-0.52 | -0.000535 | -0.00223 | -0.006905
-0.51 | -0.00047 | -0.0022 | -0.007245
-0.5 | -0.000471 | -0.001925 | -0.00737
-0.49 | -0.0004425 | -0.001595 | -0.005885
-0.48 | -0.000314 | -0.001385 | -0.00366
-0.47 | -9.8e-05 | -0.000825 | -0.001575
-0.46 | 1.25e-05 | -0.00018 | -0.00103
-0.45 | 0.0002445 | 0.00049 | 0.00132
-0.44 | 0.0005315 | 0.001545 | 0.00551
-0.43 | 0.0008815 | 0.003075 | 0.010555
-0.42 | 0.001387 | 0.004875 | 0.016605
-0.41 | 0.0020675 | 0.007235 | 0.025445
-0.4 | 0.0030605 | 0.010865 | 0.03892
-0.39 | 0.004324 | 0.01603 | 0.056965
-0.38 | 0.006135 | 0.022425 | 0.081985
-0.37 | 0.008539 | 0.03081 | 0.1205
-0.36 | 0.011883 | 0.04315 | 0.164805
-0.35 | 0.018946 | 0.061395 | 0.2295
-0.34 | 0.0259345 | 0.084955 | 0.32525
-0.33 | 0.032905 | 0.117835 | 0.44965
-0.32 | 0.045555 | 0.17276 | 0.6234
-0.31 | 0.06301 | 0.23641 | 0.8802
-0.3 | 0.08657 | 0.3135 | 1.22605
-0.29 | 0.11804 | 0.43 | 1.67775
-0.28 | 0.176815 | 0.5989 | 2.2989
-0.27 | 0.241295 | 0.8227 | 3.1365
-0.26 | 0.31285 | 1.1217 | 4.2395
-0.25 | 0.4238 | 1.5665 | 5.78
-0.24 | 0.58105 | 2.1078 | 7.9345
-0.23 | 0.7903 | 2.8025 | 10.666
-0.22 | 1.0717 | 3.803 | 14.0765
-0.21 | 1.53725 | 5.0885 | 19.117
-0.2 | 2.0656 | 6.868 | 25.74
-0.19 | 2.6965 | 9.306 | 33.535
-0.18 | 3.665 | 12.2835 | 44.345
-0.17 | 4.8695 | 16.1865 | 57.78
-0.16 | 6.4715 | 21.569 | 74.22
-0.15 | 8.7035 | 28.605 | 95.085
-0.14 | 11.58 | 36.965 | 120.1
-0.13 | 15.3985 | 47.92 | 149.885
-0.12 | 20.229 | 62.3 | 183.25
-0.11 | 26.635 | 79.22 | 219.6
-0.1 | 34.7 | 100.14 | 264.95
-0.09 | 44.54 | 124.7 | 312.25
-0.08 | 57.035 | 154.16 | 356.9
-0.07 | 72.075 | 189.05 | 407.25
-0.06 | 90.225 | 228.3 | 459.7
-0.05 | 111.235 | 271.15 | 513.15
-0.04 | 134.85 | 316.55 | 566.9
-0.03 | 164.25 | 366.65 | 617.05
-0.02 | 195.3 | 419.15 | 666.35
-0.01 | 228.75 | 475.9 | 732.15
0 | 263.15 | 522.9 | 776.4
0.01 | 296.15 | 574.3 | 805
0.02 | 333.3 | 633.75 | 855
0.03 | 367.35 | 674.3 | 901
0.04 | 398 | 720.75 | 942.5
0.05 | 427.25 | 772 | 966.5
0.06 | 455.75 | 817.5 | 1001
0.07 | 477.4 | 855 | 1040
0.08 | 491.8 | 886.5 | 1060.5
0.09 | 506.5 | 917.5 | 1079
0.1 | 505.05 | 948 | 1111.5
0.11 | 512.95 | 985.5 | 1138.5
0.12 | 521 | 1004.5 | 1148.5
0.13 | 510 | 1027 | 1170.5
0.14 | 503 | 1055 | 1174.5
0.15 | 494.5 | 1071 | 1190
0.16 | 478.5 | 1091.5 | 1212
0.17 | 465 | 1096.5 | 1205
0.18 | 446 | 1110 | 1212
0.19 | 423.5 | 1125.5 | 1218.5
0.2 | 411.5 | 1135.5 | 1230
0.21 | 394 | 1145.5 | 1235.5
0.22 | 369 | 1140 | 1228.5
0.23 | 348.5 | 1145.5 | 1226
0.24 | 330.5 | 1161.5 | 1229.5
0.25 | 311.5 | 1157 | 1232
0.26 | 297.5 | 1140.5 | 1219.5
0.27 | 277.5 | 1145.5 | 1217
0.28 | 255.5 | 1150.5 | 1202.5
0.29 | 242 | 1141 | 1201.5
0.3 | 226 | 1136 | 1203
0.31 | 220 | 1119.5 | 1182
0.32 | 203 | 1115 | 1178
0.33 | 184.5 | 1110 | 1159.5
0.34 | 180 | 1087 | 1142
0.35 | 169 | 1076.5 | 1135
0.36 | 159.5 | 1066 | 1125
0.37 | 147.5 | 1045.5 | 1105
0.38 | 137.5 | 1027 | 1079
0.39 | 129.5 | 1009.5 | 1066.5
0.4 | 130 | 983.5 | 1047.5
0.41 | 119 | 968.5 | 1038
0.42 | 101 | 948 | 1009.5
0.43 | 98 | 920 | 984
0.44 | 88.5 | 896.5 | 973.5
0.45 | 98.5 | 868 | 939
0.46 | 92 | 841.5 | 915
0.47 | 75.5 | 814 | 895
0.48 | 81.5 | 783.5 | 890
0.49 | 75 | 758.5 | 860
0.5 | 72 | 748 | 820