## IDS-VDS Characteristic (mA-mm)
VGS (V) | VDS = 0.100 V | VDS = 0.500 V | VDS = 0.900 V
-0.75 | 0.00037801 | 0.0016337 | 0.005551
-0.74 | 0.00036262 | 0.0015658 | 0.005385
-0.73 | 0.00034505 | 0.0015184 | 0.005239
-0.72 | 0.00033109 | 0.0014627 | 0.005057
-0.71 | 0.00031553 | 0.0014063 | 0.0049314
-0.7 | 0.00030013 | 0.001358 | 0.0047515
-0.69 | 0.00028839 | 0.0013095 | 0.0046124
-0.68 | 0.00027517 | 0.0012548 | 0.0044538
-0.67 | 0.00026328 | 0.001206 | 0.0043193
-0.66 | 0.00024822 | 0.0011627 | 0.0041899
-0.65 | 0.00023725 | 0.0011249 | 0.0040714
-0.64 | 0.00022677 | 0.001082 | 0.0039364
-0.63 | 0.000217 | 0.0010322 | 0.0037906
-0.62 | 0.00020571 | 0.0009922 | 0.0036713
-0.61 | 0.00019712 | 0.0009603 | 0.0035481
-0.6 | 0.00018725 | 0.0009231 | 0.0034379
-0.59 | 0.00017827 | 0.0008878 | 0.0033322
-0.58 | 0.00017052 | 0.0008578 | 0.0032058
-0.57 | 0.00016186 | 0.0008279 | 0.0031203
-0.56 | 0.00015287 | 0.0007946 | 0.0030042
-0.55 | 0.00014671 | 0.0007611 | 0.00292
-0.54 | 0.00014009 | 0.0007349 | 0.0028201
-0.53 | 0.00013289 | 0.000709 | 0.0027504
-0.52 | 0.00012702 | 0.0006883 | 0.0026637
-0.51 | 0.00012196 | 0.0006583 | 0.002587
-0.5 | 0.00011762 | 0.000634 | 0.0025031
-0.49 | 0.00011309 | 0.0006215 | 0.0024562
-0.48 | 0.00010931 | 0.0006082 | 0.0023878
-0.47 | 0.00010779 | 0.0005968 | 0.0023431
-0.46 | 0.00010707 | 0.0005836 | 0.0023167
-0.45 | 0.00010715 | 0.0005828 | 0.0023235
-0.44 | 0.00011096 | 0.0005929 | 0.0023378
-0.43 | 0.00011674 | 0.0006122 | 0.0023916
-0.42 | 0.0001269 | 0.0006448 | 0.0025155
-0.41 | 0.00014311 | 0.0007066 | 0.0027083
-0.4 | 0.00016701 | 0.0007834 | 0.0030039
-0.39 | 0.00020054 | 0.0009059 | 0.0034414
-0.38 | 0.00024923 | 0.0010819 | 0.00408
-0.37 | 0.00031703 | 0.0013317 | 0.0049803
-0.36 | 0.00041086 | 0.0016743 | 0.006379
-0.35 | 0.00054372 | 0.0021619 | 0.008201
-0.34 | 0.0007708 | 0.0028535 | 0.010857
-0.33 | 0.0010363 | 0.0037943 | 0.014433
-0.32 | 0.0014033 | 0.0051065 | 0.019534
-0.31 | 0.0019004 | 0.00712 | 0.026598
-0.3 | 0.0025982 | 0.009667 | 0.036472
-0.29 | 0.0035558 | 0.013126 | 0.050079
-0.28 | 0.0048667 | 0.017974 | 0.0691
-0.27 | 0.006962 | 0.02467 | 0.09448
-0.26 | 0.009507 | 0.033866 | 0.13029
-0.25 | 0.012957 | 0.046117 | 0.17763
-0.24 | 0.017678 | 0.06431 | 0.24248
-0.23 | 0.024166 | 0.08748 | 0.33154
-0.22 | 0.032888 | 0.11911 | 0.45142
-0.21 | 0.044724 | 0.16076 | 0.6131
-0.2 | 0.0623 | 0.21831 | 0.8315
-0.19 | 0.0847 | 0.29507 | 1.1096
-0.18 | 0.11491 | 0.39984 | 1.4926
-0.17 | 0.15494 | 0.53765 | 1.9892
-0.16 | 0.20913 | 0.7197 | 2.6133
-0.15 | 0.28103 | 0.9619 | 3.4614
-0.14 | 0.37834 | 1.2745 | 4.5046
-0.13 | 0.50527 | 1.6918 | 5.85
-0.12 | 0.6793 | 2.2226 | 7.454
-0.11 | 0.9041 | 2.9098 | 9.454
-0.1 | 1.1985 | 3.7873 | 11.851
-0.09 | 1.5811 | 4.8941 | 14.688
-0.08 | 2.0793 | 6.262 | 18.031
-0.07 | 2.7029 | 7.946 | 21.772
-0.06 | 3.4897 | 10.001 | 26.064
-0.05 | 4.4954 | 12.446 | 30.954
-0.04 | 5.6891 | 15.364 | 36.349
-0.03 | 7.134 | 18.763 | 42.164
-0.02 | 8.893 | 22.642 | 48.606
-0.01 | 10.997 | 27.112 | 55.572
0 | 13.412 | 32.079 | 63.17
0.01 | 16.219 | 37.583 | 71.03
0.02 | 19.326 | 43.477 | 79.32
0.03 | 22.832 | 50.127 | 88.01
0.04 | 26.69 | 57.04 | 97.2
0.05 | 30.81 | 64.55 | 106.69
0.06 | 35.228 | 72.45 | 116.61
0.07 | 39.901 | 80.68 | 126.85
0.08 | 44.761 | 89.41 | 137.17
0.09 | 49.785 | 98.47 | 147.89
0.1 | 54.916 | 107.82 | 158.95
0.11 | 59.9 | 117.49 | 170.08
0.12 | 65.17 | 127.43 | 181.58
0.13 | 70.41 | 137.67 | 192.94
0.14 | 75.48 | 148.03 | 204.72
0.15 | 80.43 | 158.58 | 216.43
0.16 | 85.38 | 169.44 | 228.53
0.17 | 90.1 | 180.3 | 240.43
0.18 | 94.73 | 191.33 | 252.53
0.19 | 99.15 | 202.54 | 264.7
0.2 | 103.35 | 213.84 | 276.95
0.21 | 107.52 | 225.12 | 289.22
0.22 | 111.2 | 236.64 | 301.38
0.23 | 114.72 | 248.09 | 313.72
0.24 | 118.23 | 259.51 | 325.99
0.25 | 121.47 | 271.24 | 338.32
0.26 | 124.63 | 282.59 | 350.6
0.27 | 127.46 | 294.1 | 362.58
0.28 | 130.01 | 305.58 | 374.63
0.29 | 132.48 | 316.96 | 386.68
0.3 | 135.04 | 328.38 | 398.67
0.31 | 137.33 | 339.67 | 410.51
0.32 | 139.47 | 350.9 | 422.24
0.33 | 141.34 | 361.95 | 433.92
0.34 | 143.14 | 372.87 | 445.44
0.35 | 145.12 | 383.66 | 456.78
0.36 | 146.7 | 394.41 | 467.91
0.37 | 148.17 | 405.07 | 479.23
0.38 | 149.57 | 415.37 | 490.09
0.39 | 150.73 | 425.59 | 500.8
0.4 | 152.38 | 435.47 | 511.48
0.41 | 153.45 | 445.26 | 521.67
0.42 | 154.52 | 454.94 | 532.09
0.43 | 155.46 | 464.23 | 542.02
0.44 | 156.59 | 473.37 | 551.9
0.45 | 157.63 | 482.16 | 561.4
0.46 | 158.56 | 490.77 | 570.6
0.47 | 159.23 | 498.99 | 579.8
0.48 | 160 | 506.99 | 588.4
0.49 | 161.08 | 514.73 | 597.3
0.5 | 161.8 | 522.15 | 605.8

## Tranconductance (mS-mm)
VGS (V) | VDS = 0.100 V | VDS = 0.500 V | VDS = 0.900 V
-0.75 | -0.001539 | -0.00679 | -0.0166
-0.74 | -0.001648 | -0.005765 | -0.0156
-0.73 | -0.0015765 | -0.005155 | -0.0164
-0.72 | -0.001476 | -0.005605 | -0.01538
-0.71 | -0.001548 | -0.005235 | -0.015275
-0.7 | -0.001357 | -0.00484 | -0.01595
-0.69 | -0.001248 | -0.00516 | -0.014885
-0.68 | -0.0012555 | -0.005175 | -0.014655
-0.67 | -0.0013475 | -0.004605 | -0.013195
-0.66 | -0.0013015 | -0.004055 | -0.012395
-0.65 | -0.0010725 | -0.004035 | -0.012675
-0.64 | -0.0010125 | -0.004635 | -0.01404
-0.63 | -0.001053 | -0.00449 | -0.013255
-0.62 | -0.000994 | -0.003595 | -0.012125
-0.61 | -0.000923 | -0.003455 | -0.01167
-0.6 | -0.0009425 | -0.003625 | -0.010795
-0.59 | -0.0008365 | -0.003265 | -0.011605
-0.58 | -0.0008205 | -0.002995 | -0.010595
-0.57 | -0.0008825 | -0.00316 | -0.01008
-0.56 | -0.0007575 | -0.00334 | -0.010015
-0.55 | -0.000639 | -0.002985 | -0.009205
-0.54 | -0.000691 | -0.002605 | -0.00848
-0.53 | -0.0006535 | -0.00233 | -0.00782
-0.52 | -0.0005465 | -0.002535 | -0.00817
-0.51 | -0.00047 | -0.002715 | -0.00803
-0.5 | -0.0004435 | -0.00184 | -0.00654
-0.49 | -0.0004155 | -0.00129 | -0.005765
-0.48 | -0.000265 | -0.001235 | -0.005655
-0.47 | -0.000112 | -0.00123 | -0.003555
-0.46 | -3.2e-05 | -0.0007 | -0.00098
-0.45 | 0.0001945 | 0.000465 | 0.001055
-0.44 | 0.0004795 | 0.00147 | 0.003405
-0.43 | 0.000797 | 0.002595 | 0.008885
-0.42 | 0.0013185 | 0.00472 | 0.015835
-0.41 | 0.0020055 | 0.00693 | 0.02442
-0.4 | 0.0028715 | 0.009965 | 0.036655
-0.39 | 0.004111 | 0.014925 | 0.053805
-0.38 | 0.0058245 | 0.02129 | 0.076945
-0.37 | 0.0080815 | 0.02962 | 0.11495
-0.36 | 0.0113345 | 0.04151 | 0.161035
-0.35 | 0.017997 | 0.05896 | 0.2239
-0.34 | 0.024629 | 0.08162 | 0.3116
-0.33 | 0.031625 | 0.11265 | 0.43385
-0.32 | 0.043205 | 0.166285 | 0.60825
-0.31 | 0.059745 | 0.228025 | 0.8469
-0.3 | 0.08277 | 0.3003 | 1.17405
-0.29 | 0.113425 | 0.41535 | 1.6314
-0.28 | 0.17031 | 0.5772 | 2.22005
-0.27 | 0.232015 | 0.7946 | 3.0595
-0.26 | 0.29975 | 1.07235 | 4.1575
-0.25 | 0.40855 | 1.5222 | 5.6095
-0.24 | 0.56045 | 2.06815 | 7.6955
-0.23 | 0.7605 | 2.74 | 10.447
-0.22 | 1.0279 | 3.664 | 14.078
-0.21 | 1.4706 | 4.96 | 19.004
-0.2 | 1.9988 | 6.7155 | 24.825
-0.19 | 2.6305 | 9.0765 | 33.055
-0.18 | 3.512 | 12.129 | 43.98
-0.17 | 4.711 | 15.993 | 56.035
-0.16 | 6.3045 | 21.2125 | 73.61
-0.15 | 8.4605 | 27.74 | 94.565
-0.14 | 11.212 | 36.495 | 119.43
-0.13 | 15.048 | 47.405 | 147.47
-0.12 | 19.9415 | 60.9 | 180.2
-0.11 | 25.96 | 78.235 | 219.85
-0.1 | 33.85 | 99.215 | 261.7
-0.09 | 44.04 | 123.735 | 309
-0.08 | 56.09 | 152.595 | 354.2
-0.07 | 70.52 | 186.95 | 401.65
-0.06 | 89.625 | 225 | 459.1
-0.05 | 109.97 | 268.15 | 514.25
-0.04 | 131.93 | 315.85 | 560.5
-0.03 | 160.195 | 363.9 | 612.85
-0.02 | 193.15 | 417.45 | 670.4
-0.01 | 225.95 | 471.85 | 728.2
0 | 261.1 | 523.55 | 772.9
0.01 | 295.7 | 569.9 | 807.5
0.02 | 330.65 | 627.2 | 849
0.03 | 368.2 | 678.15 | 894
0.04 | 398.9 | 721.15 | 934
0.05 | 426.9 | 770.5 | 970.5
0.06 | 454.55 | 806.5 | 1008
0.07 | 476.65 | 848 | 1028
0.08 | 494.2 | 889.5 | 1052
0.09 | 507.75 | 920.5 | 1089
0.1 | 505.75 | 951 | 1109.5
0.11 | 512.7 | 980.5 | 1131.5
0.12 | 525.5 | 1009 | 1143
0.13 | 515.5 | 1030 | 1157
0.14 | 501 | 1045.5 | 1174.5
0.15 | 495 | 1070.5 | 1190.5
0.16 | 483.5 | 1086 | 1200
0.17 | 467.5 | 1094.5 | 1200
0.18 | 452.5 | 1112 | 1213.5
0.19 | 431 | 1125.5 | 1221
0.2 | 418.5 | 1129 | 1226
0.21 | 392.5 | 1140 | 1221.5
0.22 | 360 | 1148.5 | 1225
0.23 | 351.5 | 1143.5 | 1230.5
0.24 | 337.5 | 1157.5 | 1230
0.25 | 320 | 1154 | 1230.5
0.26 | 299.5 | 1143 | 1213
0.27 | 269 | 1149.5 | 1201.5
0.28 | 251 | 1143 | 1205
0.29 | 251.5 | 1140 | 1202
0.3 | 242.5 | 1135.5 | 1191.5
0.31 | 221.5 | 1126 | 1178.5
0.32 | 200.5 | 1114 | 1170.5
0.33 | 183.5 | 1098.5 | 1160
0.34 | 189 | 1085.5 | 1143
0.35 | 178 | 1077 | 1123.5
0.36 | 152.5 | 1070.5 | 1122.5
0.37 | 143.5 | 1048 | 1109
0.38 | 128 | 1026 | 1078.5
0.39 | 140.5 | 1005 | 1069.5
0.4 | 136 | 983.5 | 1043.5
0.41 | 107 | 973.5 | 1030.5
0.42 | 100.5 | 948.5 | 1017.5
0.43 | 103.5 | 921.5 | 990.5
0.44 | 108.5 | 896.5 | 969
0.45 | 98.5 | 870 | 935
0.46 | 80 | 841.5 | 920
0.47 | 72 | 811 | 890
0.48 | 92.5 | 787 | 875
0.49 | 90 | 758 | 870
0.5 | 72 | 742 | 850