## IDS-VDS Characteristic (mA-mm)
VGS (V) | VDS = 0.100 V | VDS = 0.500 V | VDS = 0.900 V
-0.75 | 0.00035818 | 0.0014984 | 0.0049201
-0.74 | 0.00034261 | 0.0014313 | 0.0047581
-0.73 | 0.00032823 | 0.0013847 | 0.004643
-0.72 | 0.00031322 | 0.0013326 | 0.0044899
-0.71 | 0.00029773 | 0.001285 | 0.0043216
-0.7 | 0.00028517 | 0.0012417 | 0.0042106
-0.69 | 0.00027216 | 0.0011867 | 0.0040981
-0.68 | 0.00025868 | 0.0011526 | 0.0039475
-0.67 | 0.00024903 | 0.0011132 | 0.0038331
-0.66 | 0.00023787 | 0.0010717 | 0.0037169
-0.65 | 0.0002273 | 0.0010316 | 0.0036069
-0.64 | 0.00021606 | 0.0009898 | 0.0034933
-0.63 | 0.00020628 | 0.0009599 | 0.0033851
-0.62 | 0.00019697 | 0.0009194 | 0.0032761
-0.61 | 0.00018817 | 0.0008859 | 0.0031753
-0.6 | 0.00017913 | 0.0008535 | 0.0030863
-0.59 | 0.0001703 | 0.0008197 | 0.0029854
-0.58 | 0.00016265 | 0.0007895 | 0.0029002
-0.57 | 0.00015648 | 0.0007621 | 0.0028202
-0.56 | 0.00014793 | 0.0007356 | 0.0027072
-0.55 | 0.00014342 | 0.0007158 | 0.0026344
-0.54 | 0.00013598 | 0.0006829 | 0.0025219
-0.53 | 0.00012961 | 0.0006577 | 0.002465
-0.52 | 0.00012439 | 0.0006405 | 0.0023938
-0.51 | 0.00011987 | 0.0006222 | 0.0023415
-0.5 | 0.00011496 | 0.0005992 | 0.0022742
-0.49 | 0.00011105 | 0.0005886 | 0.0022271
-0.48 | 0.00010897 | 0.0005763 | 0.0021828
-0.47 | 0.00010711 | 0.0005732 | 0.0021473
-0.46 | 0.00010665 | 0.0005672 | 0.0021442
-0.45 | 0.00010852 | 0.000569 | 0.0021607
-0.44 | 0.00011303 | 0.0005842 | 0.0022159
-0.43 | 0.0001214 | 0.0006128 | 0.0023089
-0.42 | 0.00013409 | 0.0006542 | 0.0024663
-0.41 | 0.00015323 | 0.0007206 | 0.002703
-0.4 | 0.00018148 | 0.0008258 | 0.0030573
-0.39 | 0.00022098 | 0.0009722 | 0.0035947
-0.38 | 0.00027779 | 0.0011832 | 0.0043605
-0.37 | 0.00035719 | 0.0014706 | 0.0054261
-0.36 | 0.00046731 | 0.0018742 | 0.007048
-0.35 | 0.0006519 | 0.0024495 | 0.009198
-0.34 | 0.0008762 | 0.0032532 | 0.012249
-0.33 | 0.0011804 | 0.0043516 | 0.016386
-0.32 | 0.0015983 | 0.005931 | 0.022294
-0.31 | 0.002167 | 0.008023 | 0.030411
-0.3 | 0.0029662 | 0.010934 | 0.041808
-0.29 | 0.0040469 | 0.014906 | 0.05754
-0.28 | 0.0055312 | 0.020441 | 0.07859
-0.27 | 0.007893 | 0.028113 | 0.10783
-0.26 | 0.010788 | 0.038472 | 0.14767
-0.25 | 0.014682 | 0.052399 | 0.20129
-0.24 | 0.02001 | 0.07253 | 0.27453
-0.23 | 0.02724 | 0.09891 | 0.37468
-0.22 | 0.03706 | 0.13446 | 0.50537
-0.21 | 0.050209 | 0.1812 | 0.6847
-0.2 | 0.06997 | 0.24479 | 0.9226
-0.19 | 0.09486 | 0.33108 | 1.2382
-0.18 | 0.12857 | 0.44791 | 1.6554
-0.17 | 0.17324 | 0.6007 | 2.1924
-0.16 | 0.23338 | 0.8003 | 2.8729
-0.15 | 0.3124 | 1.0695 | 3.7677
-0.14 | 0.42015 | 1.4106 | 4.9114
-0.13 | 0.5598 | 1.8652 | 6.337
-0.12 | 0.7498 | 2.444 | 8.043
-0.11 | 0.9928 | 3.1877 | 10.159
-0.1 | 1.311 | 4.1342 | 12.666
-0.09 | 1.7314 | 5.3102 | 15.64
-0.08 | 2.2602 | 6.776 | 19.105
-0.07 | 2.9327 | 8.567 | 23.009
-0.06 | 3.7748 | 10.738 | 27.46
-0.05 | 4.8262 | 13.318 | 32.504
-0.04 | 6.062 | 16.348 | 37.94
-0.03 | 7.631 | 19.895 | 44.004
-0.02 | 9.476 | 23.921 | 50.555
-0.01 | 11.628 | 28.496 | 57.6
0 | 14.167 | 33.567 | 65.24
0.01 | 17.025 | 39.266 | 73.18
0.02 | 20.224 | 45.322 | 81.6
0.03 | 23.828 | 52.024 | 90.54
0.04 | 27.693 | 59.04 | 99.75
0.05 | 31.859 | 66.68 | 109.33
0.06 | 36.374 | 74.61 | 119.33
0.07 | 41.105 | 83.02 | 129.57
0.08 | 45.964 | 91.86 | 140.11
0.09 | 51.027 | 100.92 | 150.99
0.1 | 56.102 | 110.36 | 161.91
0.11 | 61.13 | 120.04 | 173.26
0.12 | 66.36 | 130.18 | 184.58
0.13 | 71.61 | 140.36 | 196.19
0.14 | 76.64 | 150.74 | 207.94
0.15 | 81.58 | 161.54 | 219.84
0.16 | 86.49 | 172.25 | 231.93
0.17 | 91.22 | 183.18 | 243.75
0.18 | 95.71 | 194.27 | 255.98
0.19 | 100.05 | 205.48 | 268.13
0.2 | 104.23 | 216.81 | 280.31
0.21 | 108.26 | 228.17 | 292.64
0.22 | 112 | 239.66 | 304.91
0.23 | 115.57 | 251.07 | 317.21
0.24 | 118.95 | 262.6 | 329.38
0.25 | 122.22 | 274.15 | 341.8
0.26 | 125.27 | 285.58 | 353.78
0.27 | 128.05 | 297.05 | 366.03
0.28 | 130.66 | 308.5 | 378.11
0.29 | 133.17 | 319.9 | 390.04
0.3 | 135.45 | 331.22 | 402.11
0.31 | 137.83 | 342.53 | 413.87
0.32 | 139.77 | 353.69 | 425.69
0.33 | 141.68 | 364.75 | 437.33
0.34 | 143.5 | 375.77 | 448.81
0.35 | 145.26 | 386.39 | 460.1
0.36 | 146.9 | 397.22 | 471.28
0.37 | 148.4 | 407.73 | 482.47
0.38 | 149.78 | 418.04 | 493.33
0.39 | 151.08 | 428.16 | 504.07
0.4 | 152.48 | 438 | 514.37
0.41 | 153.6 | 447.76 | 524.83
0.42 | 154.64 | 457.31 | 535.12
0.43 | 155.71 | 466.61 | 545
0.44 | 156.51 | 475.51 | 554.84
0.45 | 157.73 | 484.24 | 564.14
0.46 | 158.47 | 492.81 | 573.6
0.47 | 159.28 | 500.99 | 582.2
0.48 | 160.11 | 508.99 | 591.4
0.49 | 160.81 | 516.47 | 599.8
0.5 | 161.62 | 523.89 | 608.5

## Tranconductance (mS-mm)
VGS (V) | VDS = 0.100 V | VDS = 0.500 V | VDS = 0.900 V
-0.75 | -0.001557 | -0.00671 | -0.0162
-0.74 | -0.0014975 | -0.005685 | -0.013855
-0.73 | -0.0014695 | -0.004935 | -0.01341
-0.72 | -0.001525 | -0.004985 | -0.01607
-0.71 | -0.0014025 | -0.004545 | -0.013965
-0.7 | -0.0012785 | -0.004915 | -0.011175
-0.69 | -0.0013245 | -0.004455 | -0.013155
-0.68 | -0.0011565 | -0.003675 | -0.01325
-0.67 | -0.0010405 | -0.004045 | -0.01153
-0.66 | -0.0010865 | -0.00408 | -0.01131
-0.65 | -0.0010905 | -0.004095 | -0.01118
-0.64 | -0.001051 | -0.003585 | -0.01109
-0.63 | -0.0009545 | -0.00352 | -0.01086
-0.62 | -0.0009055 | -0.0037 | -0.01049
-0.61 | -0.000892 | -0.003295 | -0.00949
-0.6 | -0.0008935 | -0.00331 | -0.009495
-0.59 | -0.000824 | -0.0032 | -0.009305
-0.58 | -0.000691 | -0.00288 | -0.00826
-0.57 | -0.000736 | -0.002695 | -0.00965
-0.56 | -0.000653 | -0.002315 | -0.00929
-0.55 | -0.0005975 | -0.002635 | -0.009265
-0.54 | -0.0006905 | -0.002905 | -0.00847
-0.53 | -0.0005795 | -0.00212 | -0.006405
-0.52 | -0.000487 | -0.001775 | -0.006175
-0.51 | -0.0004715 | -0.002065 | -0.00598
-0.5 | -0.000441 | -0.00168 | -0.00572
-0.49 | -0.0002995 | -0.001145 | -0.00457
-0.48 | -0.000197 | -0.00077 | -0.00399
-0.47 | -0.000116 | -0.000455 | -0.00193
-0.46 | 7.05e-05 | -0.00021 | 0.00067
-0.45 | 0.000319 | 0.00085 | 0.003585
-0.44 | 0.000644 | 0.00219 | 0.00741
-0.43 | 0.001053 | 0.0035 | 0.01252
-0.42 | 0.0015915 | 0.00539 | 0.019705
-0.41 | 0.0023695 | 0.00858 | 0.02955
-0.4 | 0.0033875 | 0.01258 | 0.044585
-0.39 | 0.0048155 | 0.01787 | 0.06516
-0.38 | 0.0068105 | 0.02492 | 0.09157
-0.37 | 0.009476 | 0.03455 | 0.134375
-0.36 | 0.0147355 | 0.048945 | 0.188595
-0.35 | 0.0204445 | 0.06895 | 0.26005
-0.34 | 0.026425 | 0.095105 | 0.3594
-0.33 | 0.036105 | 0.13389 | 0.50225
-0.32 | 0.04933 | 0.18357 | 0.70125
-0.31 | 0.068395 | 0.25015 | 0.9757
-0.3 | 0.093995 | 0.34415 | 1.35645
-0.29 | 0.12825 | 0.47535 | 1.8391
-0.28 | 0.192305 | 0.66035 | 2.5145
-0.27 | 0.26284 | 0.90155 | 3.454
-0.26 | 0.33945 | 1.2143 | 4.673
-0.25 | 0.4611 | 1.7029 | 6.343
-0.24 | 0.6279 | 2.32555 | 8.6695
-0.23 | 0.8525 | 3.0965 | 11.542
-0.22 | 1.14845 | 4.1145 | 15.501
-0.21 | 1.6455 | 5.5165 | 20.8615
-0.2 | 2.23255 | 7.494 | 27.675
-0.19 | 2.93 | 10.156 | 36.64
-0.18 | 3.919 | 13.481 | 47.71
-0.17 | 5.2405 | 17.6195 | 60.875
-0.16 | 6.958 | 23.44 | 78.765
-0.15 | 9.3385 | 30.515 | 101.925
-0.14 | 12.37 | 39.785 | 128.465
-0.13 | 16.4825 | 51.67 | 156.58
-0.12 | 21.65 | 66.125 | 191.1
-0.11 | 28.06 | 84.51 | 231.15
-0.1 | 36.93 | 106.125 | 274.05
-0.09 | 47.46 | 132.09 | 321.95
-0.08 | 60.065 | 162.84 | 368.45
-0.07 | 75.73 | 198.1 | 417.75
-0.06 | 94.675 | 237.55 | 474.75
-0.05 | 114.36 | 280.5 | 524
-0.04 | 140.24 | 328.85 | 575
-0.03 | 170.7 | 378.65 | 630.75
-0.02 | 199.85 | 430.05 | 679.8
-0.01 | 234.55 | 482.3 | 734.25
0 | 269.85 | 538.5 | 779
0.01 | 302.85 | 587.75 | 818
0.02 | 340.15 | 637.9 | 868
0.03 | 373.45 | 685.9 | 907.5
0.04 | 401.55 | 732.8 | 939.5
0.05 | 434.05 | 778.5 | 979
0.06 | 462.3 | 817 | 1012
0.07 | 479.5 | 862.5 | 1039
0.08 | 496.1 | 895 | 1071
0.09 | 506.9 | 925 | 1090
0.1 | 505.15 | 956 | 1113.5
0.11 | 512.9 | 991 | 1133.5
0.12 | 524 | 1016 | 1146.5
0.13 | 514 | 1028 | 1168
0.14 | 498.5 | 1059 | 1182.5
0.15 | 492.5 | 1075.5 | 1199.5
0.16 | 482 | 1082 | 1195.5
0.17 | 461 | 1101 | 1202.5
0.18 | 441.5 | 1115 | 1219
0.19 | 426 | 1127 | 1216.5
0.2 | 410.5 | 1134.5 | 1225.5
0.21 | 388.5 | 1142.5 | 1230
0.22 | 365.5 | 1145 | 1228.5
0.23 | 347.5 | 1147 | 1223.5
0.24 | 332.5 | 1154 | 1229.5
0.25 | 316 | 1149 | 1220
0.26 | 291.5 | 1145 | 1211.5
0.27 | 269.5 | 1146 | 1216.5
0.28 | 256 | 1142.5 | 1200.5
0.29 | 239.5 | 1136 | 1200
0.3 | 233 | 1131.5 | 1191.5
0.31 | 216 | 1123.5 | 1179
0.32 | 192.5 | 1111 | 1173
0.33 | 186.5 | 1104 | 1156
0.34 | 179 | 1082 | 1138.5
0.35 | 170 | 1072.5 | 1123.5
0.36 | 157 | 1067 | 1118.5
0.37 | 144 | 1041 | 1102.5
0.38 | 134 | 1021.5 | 1080
0.39 | 135 | 998 | 1052
0.4 | 126 | 980 | 1038
0.41 | 108 | 965.5 | 1037.5
0.42 | 105.5 | 942.5 | 1008.5
0.43 | 93.5 | 910 | 986
0.44 | 101 | 881.5 | 957
0.45 | 98 | 865 | 938
0.46 | 77.5 | 837.5 | 903
0.47 | 82 | 809 | 890
0.48 | 76.5 | 774 | 880
0.49 | 75.5 | 745 | 855
0.5 | 81 | 742 | 870