## IDS-VDS Characteristic (mA-mm)
VGS (V) | VDS = 0.100 V | VDS = 0.500 V | VDS = 0.900 V
-0.75 | 0.00037782 | 0.0015703 | 0.005244
-0.74 | 0.00035971 | 0.0015162 | 0.005062
-0.73 | 0.00034553 | 0.0014668 | 0.0049326
-0.72 | 0.00032828 | 0.0014092 | 0.0047729
-0.71 | 0.00031253 | 0.0013686 | 0.0046324
-0.7 | 0.0003016 | 0.0013134 | 0.0044705
-0.69 | 0.00028499 | 0.0012602 | 0.0043636
-0.68 | 0.00027245 | 0.0012103 | 0.0042328
-0.67 | 0.00026056 | 0.0011716 | 0.0040921
-0.66 | 0.00024884 | 0.0011321 | 0.0039546
-0.65 | 0.00023713 | 0.0010856 | 0.0038439
-0.64 | 0.00022691 | 0.0010472 | 0.0037128
-0.63 | 0.00021494 | 0.0010129 | 0.0036094
-0.62 | 0.00020459 | 0.000971 | 0.003487
-0.61 | 0.00019501 | 0.000939 | 0.0033821
-0.6 | 0.00018744 | 0.0009031 | 0.0032796
-0.59 | 0.00017741 | 0.0008694 | 0.0031514
-0.58 | 0.00016953 | 0.0008308 | 0.0030741
-0.57 | 0.00016238 | 0.0008037 | 0.0029601
-0.56 | 0.00015397 | 0.0007744 | 0.0028661
-0.55 | 0.00014886 | 0.0007461 | 0.0027899
-0.54 | 0.00014226 | 0.0007205 | 0.0026998
-0.53 | 0.00013519 | 0.0006967 | 0.002609
-0.52 | 0.00013013 | 0.0006763 | 0.002535
-0.51 | 0.00012398 | 0.0006507 | 0.0024669
-0.5 | 0.00011926 | 0.0006345 | 0.0024125
-0.49 | 0.00011488 | 0.0006176 | 0.0023511
-0.48 | 0.00011154 | 0.0006038 | 0.0022985
-0.47 | 0.00011064 | 0.0005988 | 0.0022762
-0.46 | 0.0001099 | 0.0005929 | 0.0022471
-0.45 | 0.00011166 | 0.0005969 | 0.0022661
-0.44 | 0.00011626 | 0.0006075 | 0.002309
-0.43 | 0.00012343 | 0.0006321 | 0.0023971
-0.42 | 0.00013573 | 0.0006739 | 0.0025487
-0.41 | 0.00015499 | 0.0007433 | 0.0027791
-0.4 | 0.00018269 | 0.0008408 | 0.0031301
-0.39 | 0.00022224 | 0.0009809 | 0.0036523
-0.38 | 0.00027693 | 0.0011876 | 0.0043889
-0.37 | 0.00035518 | 0.0014713 | 0.0054283
-0.36 | 0.00046309 | 0.0018715 | 0.007006
-0.35 | 0.0006446 | 0.0024286 | 0.009067
-0.34 | 0.0008666 | 0.0032057 | 0.012048
-0.33 | 0.0011654 | 0.0042853 | 0.016209
-0.32 | 0.0015846 | 0.005871 | 0.021944
-0.31 | 0.0021455 | 0.007954 | 0.029956
-0.3 | 0.0029286 | 0.010842 | 0.041055
-0.29 | 0.0039994 | 0.014784 | 0.056265
-0.28 | 0.0054709 | 0.0203 | 0.07724
-0.27 | 0.007821 | 0.027637 | 0.10607
-0.26 | 0.010686 | 0.037935 | 0.14479
-0.25 | 0.014564 | 0.051959 | 0.19879
-0.24 | 0.019781 | 0.07199 | 0.26954
-0.23 | 0.027049 | 0.09745 | 0.36666
-0.22 | 0.036741 | 0.13181 | 0.49695
-0.21 | 0.049937 | 0.17907 | 0.6747
-0.2 | 0.06938 | 0.24228 | 0.906
-0.19 | 0.09408 | 0.32715 | 1.2212
-0.18 | 0.12722 | 0.44059 | 1.6233
-0.17 | 0.17148 | 0.5928 | 2.1545
-0.16 | 0.23027 | 0.7907 | 2.8551
-0.15 | 0.3102 | 1.0498 | 3.7162
-0.14 | 0.41655 | 1.3979 | 4.8634
-0.13 | 0.55604 | 1.8441 | 6.278
-0.12 | 0.7445 | 2.4132 | 7.977
-0.11 | 0.9852 | 3.1551 | 10.081
-0.1 | 1.3062 | 4.0894 | 12.59
-0.09 | 1.718 | 5.2721 | 15.551
-0.08 | 2.2471 | 6.748 | 18.995
-0.07 | 2.9221 | 8.498 | 22.938
-0.06 | 3.7582 | 10.671 | 27.428
-0.05 | 4.813 | 13.267 | 32.328
-0.04 | 6.064 | 16.295 | 37.917
-0.03 | 7.617 | 19.847 | 43.872
-0.02 | 9.46 | 23.849 | 50.505
-0.01 | 11.648 | 28.415 | 57.68
0 | 14.165 | 33.579 | 65.14
0.01 | 17.06 | 39.23 | 73.26
0.02 | 20.255 | 45.27 | 81.66
0.03 | 23.889 | 52.036 | 90.64
0.04 | 27.789 | 59.04 | 99.94
0.05 | 32.013 | 66.72 | 109.41
0.06 | 36.499 | 74.78 | 119.36
0.07 | 41.226 | 83.2 | 129.77
0.08 | 46.13 | 92.08 | 140.29
0.09 | 51.158 | 101.14 | 151.1
0.1 | 56.334 | 110.54 | 162.03
0.11 | 61.41 | 120.31 | 173.32
0.12 | 66.68 | 130.39 | 184.89
0.13 | 71.85 | 140.52 | 196.47
0.14 | 76.9 | 151.1 | 208.08
0.15 | 81.86 | 161.68 | 220.07
0.16 | 86.81 | 172.63 | 232.05
0.17 | 91.52 | 183.6 | 244.15
0.18 | 96.03 | 194.5 | 256.32
0.19 | 100.38 | 205.85 | 268.32
0.2 | 104.46 | 217.13 | 280.69
0.21 | 108.47 | 228.63 | 293.09
0.22 | 112.2 | 240.15 | 305.3
0.23 | 115.83 | 251.45 | 317.59
0.24 | 119.22 | 263.07 | 329.81
0.25 | 122.48 | 274.7 | 342.24
0.26 | 125.42 | 286.21 | 354.45
0.27 | 128.17 | 297.62 | 366.64
0.28 | 130.82 | 309.09 | 378.6
0.29 | 133.4 | 320.52 | 390.7
0.3 | 135.91 | 331.92 | 402.77
0.31 | 138.04 | 343.31 | 414.67
0.32 | 140 | 354.29 | 426.38
0.33 | 141.96 | 365.53 | 437.92
0.34 | 143.68 | 376.48 | 449.61
0.35 | 145.68 | 387.21 | 460.91
0.36 | 147.13 | 397.99 | 472.11
0.37 | 148.55 | 408.48 | 483.33
0.38 | 149.98 | 418.92 | 494.17
0.39 | 151.42 | 429.03 | 504.9
0.4 | 152.74 | 438.97 | 515.48
0.41 | 153.84 | 448.66 | 525.86
0.42 | 154.82 | 458.24 | 536.06
0.43 | 155.9 | 467.51 | 546.08
0.44 | 157.15 | 476.53 | 555.8
0.45 | 158.01 | 485.31 | 565.34
0.46 | 158.74 | 493.84 | 574.6
0.47 | 159.56 | 502.07 | 583.7
0.48 | 160.24 | 510.02 | 592.5
0.49 | 161.38 | 517.63 | 601
0.5 | 161.87 | 525.1 | 609.4

## Tranconductance (mS-mm)
VGS (V) | VDS = 0.100 V | VDS = 0.500 V | VDS = 0.900 V
-0.75 | -0.001811 | -0.00541 | -0.0182
-0.74 | -0.0016145 | -0.005175 | -0.01557
-0.73 | -0.0015715 | -0.00535 | -0.014455
-0.72 | -0.00165 | -0.00491 | -0.01501
-0.71 | -0.001334 | -0.00479 | -0.01512
-0.7 | -0.001377 | -0.00542 | -0.01344
-0.69 | -0.0014575 | -0.005155 | -0.011885
-0.68 | -0.0012215 | -0.00443 | -0.013575
-0.67 | -0.0011805 | -0.00391 | -0.01391
-0.66 | -0.0011715 | -0.0043 | -0.01241
-0.65 | -0.0010965 | -0.004245 | -0.01209
-0.64 | -0.0011095 | -0.003635 | -0.011725
-0.63 | -0.001116 | -0.00381 | -0.01129
-0.62 | -0.0009965 | -0.003695 | -0.011365
-0.61 | -0.0008575 | -0.003395 | -0.01037
-0.6 | -0.00088 | -0.00348 | -0.011535
-0.59 | -0.0008955 | -0.003615 | -0.010275
-0.58 | -0.0007515 | -0.003285 | -0.009565
-0.57 | -0.000778 | -0.00282 | -0.0104
-0.56 | -0.000676 | -0.00288 | -0.00851
-0.55 | -0.0005855 | -0.002695 | -0.008315
-0.54 | -0.0006835 | -0.00247 | -0.009045
-0.53 | -0.0006065 | -0.00221 | -0.00824
-0.52 | -0.0005605 | -0.0023 | -0.007105
-0.51 | -0.0005435 | -0.00209 | -0.006125
-0.5 | -0.000455 | -0.001655 | -0.00579
-0.49 | -0.000386 | -0.001535 | -0.0057
-0.48 | -0.000212 | -0.00094 | -0.003745
-0.47 | -8.2e-05 | -0.000545 | -0.00257
-0.46 | 5.1e-05 | -9.5e-05 | -0.000505
-0.45 | 0.000318 | 0.00073 | 0.003095
-0.44 | 0.0005885 | 0.00176 | 0.00655
-0.43 | 0.0009735 | 0.00332 | 0.011985
-0.42 | 0.001578 | 0.00556 | 0.0191
-0.41 | 0.002348 | 0.008345 | 0.02907
-0.4 | 0.0033625 | 0.01188 | 0.04366
-0.39 | 0.004712 | 0.01734 | 0.06294
-0.38 | 0.006647 | 0.02452 | 0.0888
-0.37 | 0.009308 | 0.034195 | 0.130855
-0.36 | 0.014471 | 0.047865 | 0.181935
-0.35 | 0.0201755 | 0.06671 | 0.2521
-0.34 | 0.02604 | 0.092835 | 0.3571
-0.33 | 0.0359 | 0.133265 | 0.4948
-0.32 | 0.049005 | 0.183435 | 0.68735
-0.31 | 0.0672 | 0.24855 | 0.95555
-0.3 | 0.092695 | 0.3415 | 1.31545
-0.29 | 0.127115 | 0.4729 | 1.80925
-0.28 | 0.19108 | 0.64265 | 2.49025
-0.27 | 0.260755 | 0.88175 | 3.3775
-0.26 | 0.33715 | 1.2161 | 4.636
-0.25 | 0.45475 | 1.70275 | 6.2375
-0.24 | 0.62425 | 2.27455 | 8.3935
-0.23 | 0.848 | 2.991 | 11.3705
-0.22 | 1.1444 | 4.081 | 15.402
-0.21 | 1.63195 | 5.5235 | 20.4525
-0.2 | 2.20715 | 7.404 | 27.325
-0.19 | 2.892 | 9.9155 | 35.865
-0.18 | 3.87 | 13.2825 | 46.665
-0.17 | 5.1525 | 17.5055 | 61.59
-0.16 | 6.936 | 22.85 | 78.085
-0.15 | 9.314 | 30.36 | 100.415
-0.14 | 12.292 | 39.715 | 128.09
-0.13 | 16.3975 | 50.765 | 155.68
-0.12 | 21.458 | 65.55 | 190.15
-0.11 | 28.085 | 83.81 | 230.65
-0.1 | 36.64 | 105.85 | 273.5
-0.09 | 47.045 | 132.93 | 320.25
-0.08 | 60.205 | 161.295 | 369.35
-0.07 | 75.555 | 196.15 | 421.65
-0.06 | 94.545 | 238.45 | 469.5
-0.05 | 115.29 | 281.2 | 524.45
-0.04 | 140.2 | 329 | 577.2
-0.03 | 169.8 | 377.7 | 629.4
-0.02 | 201.55 | 428.4 | 690.4
-0.01 | 235.25 | 486.5 | 731.75
0 | 270.6 | 540.75 | 779
0.01 | 304.5 | 584.55 | 826
0.02 | 341.45 | 640.3 | 869
0.03 | 376.7 | 688.5 | 914
0.04 | 406.2 | 734.2 | 938.5
0.05 | 435.5 | 787 | 971
0.06 | 460.65 | 824 | 1018
0.07 | 481.55 | 865 | 1046.5
0.08 | 496.6 | 897 | 1066.5
0.09 | 510.2 | 923 | 1087
0.1 | 512.6 | 958.5 | 1111
0.11 | 517.3 | 992.5 | 1143
0.12 | 522 | 1010.5 | 1157.5
0.13 | 511 | 1035.5 | 1159.5
0.14 | 500.5 | 1058 | 1180
0.15 | 495.5 | 1076.5 | 1198.5
0.16 | 483 | 1096 | 1204
0.17 | 461 | 1093.5 | 1213.5
0.18 | 443 | 1112.5 | 1208.5
0.19 | 421.5 | 1131.5 | 1218.5
0.2 | 404.5 | 1139 | 1238.5
0.21 | 387 | 1151 | 1230.5
0.22 | 368 | 1141 | 1225
0.23 | 351 | 1146 | 1225.5
0.24 | 332.5 | 1162.5 | 1232.5
0.25 | 310 | 1157 | 1232
0.26 | 284.5 | 1146 | 1220
0.27 | 270 | 1144 | 1207.5
0.28 | 261.5 | 1145 | 1203
0.29 | 254.5 | 1141.5 | 1208.5
0.3 | 232 | 1139.5 | 1198.5
0.31 | 204.5 | 1118.5 | 1180.5
0.32 | 196 | 1111 | 1162.5
0.33 | 184 | 1109.5 | 1161.5
0.34 | 186 | 1084 | 1149.5
0.35 | 172.5 | 1075.5 | 1125
0.36 | 143.5 | 1063.5 | 1121
0.37 | 142.5 | 1046.5 | 1103
0.38 | 143.5 | 1027.5 | 1078.5
0.39 | 138 | 1002.5 | 1065.5
0.4 | 121 | 981.5 | 1048
0.41 | 104 | 963.5 | 1029
0.42 | 103 | 942.5 | 1011
0.43 | 116.5 | 914.5 | 987
0.44 | 105.5 | 890 | 963
0.45 | 79.5 | 865.5 | 940
0.46 | 77.5 | 838 | 918
0.47 | 75 | 809 | 895
0.48 | 91 | 778 | 865
0.49 | 81.5 | 754 | 845
0.5 | 49 | 747 | 840