## IDS-VDS Characteristic (mA-mm)
VGS (V) | VDS = 0.100 V | VDS = 0.500 V | VDS = 0.900 V
-0.75 | 0.00037201 | 0.0015523 | 0.005343
-0.74 | 0.00035143 | 0.0014927 | 0.005154
-0.73 | 0.00033574 | 0.0014409 | 0.005014
-0.72 | 0.00032242 | 0.0013844 | 0.0048712
-0.71 | 0.00030505 | 0.0013464 | 0.0047301
-0.7 | 0.00029124 | 0.0012984 | 0.0045599
-0.69 | 0.00027643 | 0.0012464 | 0.0044235
-0.68 | 0.0002644 | 0.0012042 | 0.0042645
-0.67 | 0.00025367 | 0.0011603 | 0.0041226
-0.66 | 0.00024171 | 0.0011204 | 0.0040177
-0.65 | 0.0002291 | 0.0010758 | 0.0038888
-0.64 | 0.00021969 | 0.0010304 | 0.0037607
-0.63 | 0.00021054 | 0.0009948 | 0.0036638
-0.62 | 0.00019937 | 0.0009495 | 0.0035199
-0.61 | 0.00019054 | 0.0009138 | 0.0034157
-0.6 | 0.00018136 | 0.0008779 | 0.0033108
-0.59 | 0.00017222 | 0.000856 | 0.0031908
-0.58 | 0.0001648 | 0.0008198 | 0.003086
-0.57 | 0.00015642 | 0.000791 | 0.0029686
-0.56 | 0.00014936 | 0.0007599 | 0.0028756
-0.55 | 0.00014323 | 0.0007345 | 0.0027912
-0.54 | 0.00013691 | 0.0007054 | 0.0026958
-0.53 | 0.00013061 | 0.0006809 | 0.0026132
-0.52 | 0.00012554 | 0.0006602 | 0.0025475
-0.51 | 0.00012052 | 0.000633 | 0.0024687
-0.5 | 0.00011589 | 0.0006163 | 0.0024244
-0.49 | 0.00011266 | 0.0005984 | 0.0023432
-0.48 | 0.00010981 | 0.000586 | 0.0023021
-0.47 | 0.00010744 | 0.0005812 | 0.0022587
-0.46 | 0.00010725 | 0.0005711 | 0.0022575
-0.45 | 0.00010923 | 0.0005725 | 0.0022626
-0.44 | 0.00011322 | 0.0005874 | 0.0023
-0.43 | 0.00012061 | 0.0006095 | 0.0023955
-0.42 | 0.00013302 | 0.0006533 | 0.0025439
-0.41 | 0.00015109 | 0.0007197 | 0.0027687
-0.4 | 0.00017775 | 0.0008107 | 0.0031105
-0.39 | 0.00021761 | 0.0009543 | 0.0036241
-0.38 | 0.00027269 | 0.0011554 | 0.0043713
-0.37 | 0.00035079 | 0.0014352 | 0.005417
-0.36 | 0.00045751 | 0.0018317 | 0.006966
-0.35 | 0.0006397 | 0.0023868 | 0.009027
-0.34 | 0.0008579 | 0.00317 | 0.012022
-0.33 | 0.0011552 | 0.0042245 | 0.016181
-0.32 | 0.00156 | 0.0056916 | 0.021973
-0.31 | 0.0021241 | 0.007934 | 0.029888
-0.3 | 0.0028962 | 0.010822 | 0.041004
-0.29 | 0.0039656 | 0.014695 | 0.056376
-0.28 | 0.005418 | 0.020041 | 0.07678
-0.27 | 0.007762 | 0.02751 | 0.10572
-0.26 | 0.010567 | 0.037718 | 0.14587
-0.25 | 0.014402 | 0.051406 | 0.19807
-0.24 | 0.019583 | 0.07127 | 0.27185
-0.23 | 0.026714 | 0.09722 | 0.36711
-0.22 | 0.036378 | 0.13129 | 0.50024
-0.21 | 0.049321 | 0.17803 | 0.6774
-0.2 | 0.06885 | 0.24049 | 0.9138
-0.19 | 0.09304 | 0.32492 | 1.2212
-0.18 | 0.12636 | 0.43902 | 1.6383
-0.17 | 0.16969 | 0.5881 | 2.1707
-0.16 | 0.22857 | 0.7893 | 2.8691
-0.15 | 0.30698 | 1.0451 | 3.7557
-0.14 | 0.41264 | 1.3892 | 4.8939
-0.13 | 0.55246 | 1.8322 | 6.319
-0.12 | 0.7382 | 2.4043 | 8.064
-0.11 | 0.9795 | 3.1289 | 10.165
-0.1 | 1.2921 | 4.0698 | 12.66
-0.09 | 1.7086 | 5.2577 | 15.653
-0.08 | 2.2314 | 6.693 | 19.011
-0.07 | 2.895 | 8.492 | 23.042
-0.06 | 3.737 | 10.622 | 27.471
-0.05 | 4.7759 | 13.197 | 32.473
-0.04 | 6.03 | 16.255 | 38.032
-0.03 | 7.572 | 19.725 | 43.985
-0.02 | 9.41 | 23.767 | 50.619
-0.01 | 11.559 | 28.264 | 57.69
0 | 14.1 | 33.456 | 65.35
0.01 | 16.961 | 39.07 | 73.39
0.02 | 20.128 | 45.146 | 81.6
0.03 | 23.745 | 51.768 | 90.66
0.04 | 27.633 | 58.92 | 99.87
0.05 | 31.847 | 66.38 | 109.49
0.06 | 36.292 | 74.48 | 119.55
0.07 | 41.03 | 82.98 | 129.73
0.08 | 45.913 | 91.76 | 140.31
0.09 | 50.947 | 100.84 | 151.16
0.1 | 56.056 | 110.22 | 162.16
0.11 | 61.13 | 119.99 | 173.32
0.12 | 66.38 | 130.06 | 184.89
0.13 | 71.56 | 140.31 | 196.53
0.14 | 76.64 | 150.74 | 208.26
0.15 | 81.64 | 161.3 | 220.08
0.16 | 86.57 | 172.24 | 232.02
0.17 | 91.25 | 183.24 | 244.17
0.18 | 95.79 | 194.28 | 256.25
0.19 | 100.08 | 205.4 | 268.48
0.2 | 104.35 | 216.82 | 280.78
0.21 | 108.35 | 228.27 | 293.03
0.22 | 112.1 | 239.71 | 305.54
0.23 | 115.69 | 251.35 | 317.8
0.24 | 119.03 | 262.63 | 330.04
0.25 | 122.32 | 274.36 | 342.37
0.26 | 125.26 | 285.91 | 354.58
0.27 | 128.13 | 297.37 | 366.75
0.28 | 130.78 | 308.84 | 378.9
0.29 | 133.4 | 320.2 | 390.91
0.3 | 135.69 | 331.65 | 402.77
0.31 | 137.93 | 342.94 | 414.81
0.32 | 140.01 | 354.17 | 426.61
0.33 | 141.82 | 365.15 | 438.27
0.34 | 143.94 | 376.25 | 449.88
0.35 | 145.51 | 387.14 | 461.03
0.36 | 147.09 | 397.75 | 472.4
0.37 | 148.65 | 408.43 | 483.6
0.38 | 149.99 | 418.59 | 494.52
0.39 | 151.44 | 428.88 | 505.32
0.4 | 152.61 | 438.87 | 515.76
0.41 | 153.81 | 448.58 | 526.18
0.42 | 154.9 | 458.23 | 536.52
0.43 | 156.13 | 467.51 | 546.51
0.44 | 156.99 | 476.55 | 556.23
0.45 | 157.95 | 485.37 | 565.81
0.46 | 158.84 | 493.97 | 575
0.47 | 159.6 | 502.18 | 584.4
0.48 | 160.68 | 510.15 | 593.1
0.49 | 161.26 | 517.92 | 601.7
0.5 | 162.03 | 525.26 | 610.3

## Tranconductance (mS-mm)
VGS (V) | VDS = 0.100 V | VDS = 0.500 V | VDS = 0.900 V
-0.75 | -0.002058 | -0.00596 | -0.0189
-0.74 | -0.0018135 | -0.00557 | -0.01645
-0.73 | -0.0014505 | -0.005415 | -0.01414
-0.72 | -0.0015345 | -0.004725 | -0.014195
-0.71 | -0.001559 | -0.0043 | -0.015565
-0.7 | -0.001431 | -0.005 | -0.01533
-0.69 | -0.001342 | -0.00471 | -0.01477
-0.68 | -0.001138 | -0.004305 | -0.015045
-0.67 | -0.0011345 | -0.00419 | -0.01234
-0.66 | -0.0012285 | -0.004225 | -0.01169
-0.65 | -0.001101 | -0.0045 | -0.01285
-0.64 | -0.000928 | -0.00405 | -0.01125
-0.63 | -0.001016 | -0.004045 | -0.01204
-0.62 | -0.001 | -0.00405 | -0.012405
-0.61 | -0.0009005 | -0.00358 | -0.010455
-0.6 | -0.000916 | -0.00289 | -0.011245
-0.59 | -0.000828 | -0.002905 | -0.01124
-0.58 | -0.00079 | -0.00325 | -0.01111
-0.57 | -0.000772 | -0.002995 | -0.01052
-0.56 | -0.0006595 | -0.002825 | -0.00887
-0.55 | -0.0006225 | -0.002725 | -0.00899
-0.54 | -0.000631 | -0.00268 | -0.0089
-0.53 | -0.0005685 | -0.00226 | -0.007415
-0.52 | -0.0005045 | -0.002395 | -0.007225
-0.51 | -0.0004825 | -0.002195 | -0.006155
-0.5 | -0.000393 | -0.00173 | -0.006275
-0.49 | -0.000304 | -0.001515 | -0.006115
-0.48 | -0.000261 | -0.00086 | -0.004225
-0.47 | -0.000128 | -0.000745 | -0.00223
-0.46 | 8.95e-05 | -0.000435 | 0.000195
-0.45 | 0.0002985 | 0.000815 | 0.002125
-0.44 | 0.000569 | 0.00185 | 0.006645
-0.43 | 0.00099 | 0.003295 | 0.012195
-0.42 | 0.001524 | 0.00551 | 0.01866
-0.41 | 0.0022365 | 0.00787 | 0.02833
-0.4 | 0.003326 | 0.01173 | 0.04277
-0.39 | 0.004747 | 0.017235 | 0.06304
-0.38 | 0.006659 | 0.024045 | 0.089645
-0.37 | 0.009241 | 0.033815 | 0.129735
-0.36 | 0.0144455 | 0.04758 | 0.1805
-0.35 | 0.0200195 | 0.066915 | 0.2528
-0.34 | 0.025775 | 0.091885 | 0.3577
-0.33 | 0.035105 | 0.12608 | 0.49755
-0.32 | 0.048445 | 0.185475 | 0.68535
-0.31 | 0.06681 | 0.25652 | 0.95155
-0.3 | 0.092075 | 0.33805 | 1.3244
-0.29 | 0.12609 | 0.46095 | 1.7888
-0.28 | 0.18982 | 0.64075 | 2.4672
-0.27 | 0.25745 | 0.88385 | 3.4545
-0.26 | 0.332 | 1.1948 | 4.6175
-0.25 | 0.4508 | 1.6776 | 6.299
-0.24 | 0.6156 | 2.2907 | 8.452
-0.23 | 0.83975 | 3.001 | 11.4195
-0.22 | 1.13035 | 4.0405 | 15.5145
-0.21 | 1.6236 | 5.46 | 20.678
-0.2 | 2.18595 | 7.3445 | 27.19
-0.19 | 2.8755 | 9.9265 | 36.225
-0.18 | 3.8325 | 13.159 | 47.475
-0.17 | 5.1105 | 17.514 | 61.54
-0.16 | 6.8645 | 22.85 | 79.25
-0.15 | 9.2035 | 29.995 | 101.24
-0.14 | 12.274 | 39.355 | 128.165
-0.13 | 16.278 | 50.755 | 158.505
-0.12 | 21.352 | 64.835 | 192.3
-0.11 | 27.695 | 83.275 | 229.8
-0.1 | 36.455 | 106.44 | 274.4
-0.09 | 46.965 | 131.16 | 317.55
-0.08 | 59.32 | 161.715 | 369.45
-0.07 | 75.28 | 196.45 | 423
-0.06 | 94.045 | 235.25 | 471.55
-0.05 | 114.65 | 281.65 | 528.05
-0.04 | 139.805 | 326.4 | 575.6
-0.03 | 169 | 375.6 | 629.35
-0.02 | 199.35 | 426.95 | 685.25
-0.01 | 234.5 | 484.45 | 736.55
0 | 270.1 | 540.3 | 785
0.01 | 301.4 | 584.5 | 812.5
0.02 | 339.2 | 634.9 | 863.5
0.03 | 375.25 | 688.7 | 913.5
0.04 | 405.1 | 730.6 | 941.5
0.05 | 432.95 | 778 | 984
0.06 | 459.15 | 830 | 1012
0.07 | 481.05 | 864 | 1038
0.08 | 495.85 | 893 | 1071.5
0.09 | 507.15 | 923 | 1092.5
0.1 | 509.15 | 957.5 | 1108
0.11 | 516.2 | 992 | 1136.5
0.12 | 521.5 | 1016 | 1160.5
0.13 | 513 | 1034 | 1168.5
0.14 | 504 | 1049.5 | 1177.5
0.15 | 496.5 | 1075 | 1188
0.16 | 480.5 | 1097 | 1204.5
0.17 | 461 | 1102 | 1211.5
0.18 | 441.5 | 1108 | 1215.5
0.19 | 428 | 1127 | 1226.5
0.2 | 413.5 | 1143.5 | 1227.5
0.21 | 387.5 | 1144.5 | 1238
0.22 | 367 | 1154 | 1238.5
0.23 | 346.5 | 1146 | 1225
0.24 | 331.5 | 1150.5 | 1228.5
0.25 | 311.5 | 1164 | 1227
0.26 | 290.5 | 1150.5 | 1219
0.27 | 276 | 1146.5 | 1216
0.28 | 263.5 | 1141.5 | 1208
0.29 | 245.5 | 1140.5 | 1193.5
0.3 | 226.5 | 1137 | 1195
0.31 | 216 | 1126 | 1192
0.32 | 194.5 | 1110.5 | 1173
0.33 | 196.5 | 1104 | 1163.5
0.34 | 184.5 | 1099.5 | 1138
0.35 | 157.5 | 1075 | 1126
0.36 | 157 | 1064.5 | 1128.5
0.37 | 145 | 1042 | 1106
0.38 | 139.5 | 1022.5 | 1086
0.39 | 131 | 1014 | 1062
0.4 | 118.5 | 985 | 1043
0.41 | 114.5 | 968 | 1038
0.42 | 116 | 946.5 | 1016.5
0.43 | 104.5 | 916 | 985.5
0.44 | 91 | 893 | 965
0.45 | 92.5 | 871 | 938.5
0.46 | 82.5 | 840.5 | 929.5
0.47 | 92 | 809 | 905
0.48 | 83 | 787 | 865
0.49 | 67.5 | 755.5 | 860
0.5 | 77 | 734 | 860