## IDS-VDS Characteristic (mA-mm)
VGS (V) | VDS = 0.100 V | VDS = 0.500 V | VDS = 0.900 V
-0.75 | 0.00042443 | 0.0018429 | 0.006316
-0.74 | 0.00040637 | 0.0017922 | 0.0061
-0.73 | 0.00038402 | 0.0017153 | 0.005895
-0.72 | 0.00036749 | 0.0016467 | 0.005698
-0.71 | 0.0003498 | 0.001581 | 0.00552
-0.7 | 0.00033307 | 0.0015253 | 0.005385
-0.69 | 0.00031935 | 0.0014678 | 0.005193
-0.68 | 0.00030462 | 0.001411 | 0.005044
-0.67 | 0.00028946 | 0.0013651 | 0.0048437
-0.66 | 0.00027723 | 0.0013051 | 0.004684
-0.65 | 0.00026485 | 0.0012554 | 0.0045573
-0.64 | 0.00025218 | 0.0011944 | 0.0044108
-0.63 | 0.00024081 | 0.0011591 | 0.0042608
-0.62 | 0.00022819 | 0.0011128 | 0.0041212
-0.61 | 0.00021768 | 0.0010639 | 0.0039649
-0.6 | 0.00020755 | 0.0010309 | 0.0038609
-0.59 | 0.00019843 | 0.0009977 | 0.0037359
-0.58 | 0.00018869 | 0.0009585 | 0.0035831
-0.57 | 0.00017894 | 0.0009242 | 0.0034912
-0.56 | 0.00017139 | 0.000884 | 0.0033776
-0.55 | 0.00016332 | 0.0008449 | 0.0032683
-0.54 | 0.00015549 | 0.0008202 | 0.0031717
-0.53 | 0.00014924 | 0.0007871 | 0.0030751
-0.52 | 0.00014167 | 0.0007638 | 0.0029775
-0.51 | 0.00013586 | 0.0007364 | 0.0028832
-0.5 | 0.00012998 | 0.000711 | 0.0028085
-0.49 | 0.0001261 | 0.0006908 | 0.0027118
-0.48 | 0.00012162 | 0.000676 | 0.0026621
-0.47 | 0.00011841 | 0.0006545 | 0.0026203
-0.46 | 0.00011805 | 0.000648 | 0.0025698
-0.45 | 0.00011791 | 0.0006475 | 0.0025558
-0.44 | 0.00012177 | 0.0006548 | 0.0025919
-0.43 | 0.00012786 | 0.0006729 | 0.0026769
-0.42 | 0.00013919 | 0.0007117 | 0.0027889
-0.41 | 0.00015708 | 0.0007714 | 0.0030035
-0.4 | 0.00018179 | 0.0008622 | 0.0033117
-0.39 | 0.00022021 | 0.0009963 | 0.0037749
-0.38 | 0.00027309 | 0.0011872 | 0.0044962
-0.37 | 0.0003473 | 0.0014564 | 0.0054719
-0.36 | 0.00045103 | 0.0018348 | 0.007012
-0.35 | 0.000607 | 0.0023708 | 0.008971
-0.34 | 0.0008122 | 0.0031124 | 0.011826
-0.33 | 0.001095 | 0.0041396 | 0.015784
-0.32 | 0.0014767 | 0.0055766 | 0.021203
-0.31 | 0.002013 | 0.007727 | 0.028987
-0.3 | 0.0027537 | 0.010516 | 0.039818
-0.29 | 0.0037743 | 0.014299 | 0.054822
-0.28 | 0.0051777 | 0.019586 | 0.07496
-0.27 | 0.00754 | 0.026845 | 0.10327
-0.26 | 0.010282 | 0.036626 | 0.14135
-0.25 | 0.014047 | 0.050183 | 0.19384
-0.24 | 0.019167 | 0.06978 | 0.26339
-0.23 | 0.026203 | 0.09472 | 0.36054
-0.22 | 0.035679 | 0.12823 | 0.48827
-0.21 | 0.048436 | 0.17474 | 0.6631
-0.2 | 0.06802 | 0.23616 | 0.894
-0.19 | 0.09223 | 0.31967 | 1.2031
-0.18 | 0.12521 | 0.43288 | 1.6083
-0.17 | 0.16823 | 0.5798 | 2.14
-0.16 | 0.2271 | 0.7741 | 2.8241
-0.15 | 0.30534 | 1.0323 | 3.7134
-0.14 | 0.41077 | 1.3727 | 4.8425
-0.13 | 0.55092 | 1.817 | 6.235
-0.12 | 0.7349 | 2.3881 | 7.962
-0.11 | 0.9783 | 3.1094 | 10.044
-0.1 | 1.2904 | 4.0343 | 12.568
-0.09 | 1.7097 | 5.2155 | 15.544
-0.08 | 2.2338 | 6.663 | 18.965
-0.07 | 2.8974 | 8.407 | 22.93
-0.06 | 3.7374 | 10.578 | 27.336
-0.05 | 4.7876 | 13.151 | 32.349
-0.04 | 6.029 | 16.162 | 37.861
-0.03 | 7.569 | 19.72 | 43.971
-0.02 | 9.429 | 23.662 | 50.499
-0.01 | 11.568 | 28.271 | 57.62
0 | 14.131 | 33.433 | 65.26
0.01 | 16.99 | 39.115 | 73.26
0.02 | 20.175 | 45.134 | 81.68
0.03 | 23.776 | 51.866 | 90.62
0.04 | 27.693 | 58.87 | 99.94
0.05 | 31.877 | 66.54 | 109.47
0.06 | 36.327 | 74.54 | 119.4
0.07 | 41.102 | 83 | 129.72
0.08 | 45.977 | 91.86 | 140.31
0.09 | 51.032 | 100.86 | 151.12
0.1 | 56.153 | 110.38 | 162.03
0.11 | 61.25 | 120.14 | 173.37
0.12 | 66.45 | 130.13 | 184.89
0.13 | 71.57 | 140.58 | 196.49
0.14 | 76.64 | 150.86 | 208.34
0.15 | 81.74 | 161.56 | 220.03
0.16 | 86.63 | 172.52 | 232.18
0.17 | 91.3 | 183.48 | 244.29
0.18 | 95.83 | 194.44 | 256.36
0.19 | 100.12 | 205.73 | 268.46
0.2 | 104.28 | 217.05 | 280.81
0.21 | 108.29 | 228.53 | 293.23
0.22 | 112.1 | 240.07 | 305.47
0.23 | 115.7 | 251.39 | 317.8
0.24 | 119.12 | 262.91 | 329.89
0.25 | 122.26 | 274.59 | 342.35
0.26 | 125.22 | 286.15 | 354.54
0.27 | 128.07 | 297.74 | 366.74
0.28 | 130.84 | 308.98 | 378.9
0.29 | 133.51 | 320.52 | 390.82
0.3 | 135.77 | 331.92 | 403.06
0.31 | 137.87 | 343.24 | 414.86
0.32 | 139.92 | 354.43 | 426.58
0.33 | 141.82 | 365.55 | 438.37
0.34 | 143.94 | 376.58 | 449.86
0.35 | 145.5 | 387.4 | 461.3
0.36 | 147.02 | 398.05 | 472.52
0.37 | 148.51 | 408.62 | 483.74
0.38 | 150.15 | 419.04 | 494.54
0.39 | 151.52 | 429.28 | 505.38
0.4 | 152.64 | 439.18 | 515.96
0.41 | 153.71 | 449 | 526.32
0.42 | 155 | 458.52 | 536.73
0.43 | 156.29 | 467.9 | 546.59
0.44 | 157.13 | 476.93 | 556.45
0.45 | 157.91 | 485.73 | 566.1
0.46 | 158.85 | 494.33 | 575.3
0.47 | 159.61 | 502.58 | 584.6
0.48 | 160.79 | 510.57 | 593.1
0.49 | 161.26 | 518.28 | 602
0.5 | 161.91 | 525.7 | 610.4

## Tranconductance (mS-mm)
VGS (V) | VDS = 0.100 V | VDS = 0.500 V | VDS = 0.900 V
-0.75 | -0.001806 | -0.00507 | -0.0216
-0.74 | -0.0020205 | -0.00638 | -0.02105
-0.73 | -0.001944 | -0.007275 | -0.0201
-0.72 | -0.001711 | -0.006715 | -0.01875
-0.71 | -0.001721 | -0.00607 | -0.01565
-0.7 | -0.0015225 | -0.00566 | -0.01635
-0.69 | -0.0014225 | -0.005715 | -0.01705
-0.68 | -0.0014945 | -0.005135 | -0.017465
-0.67 | -0.0013695 | -0.005295 | -0.018
-0.66 | -0.0012305 | -0.005485 | -0.01432
-0.65 | -0.0012525 | -0.005535 | -0.01366
-0.64 | -0.001202 | -0.004815 | -0.014825
-0.63 | -0.0011995 | -0.00408 | -0.01448
-0.62 | -0.0011565 | -0.00476 | -0.014795
-0.61 | -0.001032 | -0.004095 | -0.013015
-0.6 | -0.0009625 | -0.00331 | -0.01145
-0.59 | -0.000943 | -0.00362 | -0.01389
-0.58 | -0.0009745 | -0.003675 | -0.012235
-0.57 | -0.000865 | -0.003725 | -0.010275
-0.56 | -0.000781 | -0.003965 | -0.011145
-0.55 | -0.000795 | -0.00319 | -0.010295
-0.54 | -0.000704 | -0.00289 | -0.00966
-0.53 | -0.000691 | -0.00282 | -0.00971
-0.52 | -0.000669 | -0.002535 | -0.009595
-0.51 | -0.0005845 | -0.00264 | -0.00845
-0.5 | -0.000488 | -0.00228 | -0.00857
-0.49 | -0.000418 | -0.00175 | -0.00732
-0.48 | -0.0003845 | -0.001815 | -0.004575
-0.47 | -0.0001785 | -0.0014 | -0.004615
-0.46 | -2.5e-05 | -0.00035 | -0.003225
-0.45 | 0.000186 | 0.00034 | 0.001105
-0.44 | 0.0004975 | 0.00127 | 0.006055
-0.43 | 0.000871 | 0.002845 | 0.00985
-0.42 | 0.001461 | 0.004925 | 0.01633
-0.41 | 0.00213 | 0.007525 | 0.02614
-0.4 | 0.0031565 | 0.011245 | 0.03857
-0.39 | 0.004565 | 0.01625 | 0.059225
-0.38 | 0.0063545 | 0.023005 | 0.08485
-0.37 | 0.008897 | 0.03238 | 0.12579
-0.36 | 0.012985 | 0.04572 | 0.174955
-0.35 | 0.0180585 | 0.06388 | 0.2407
-0.34 | 0.0244 | 0.08844 | 0.34065
-0.33 | 0.033225 | 0.12321 | 0.46885
-0.32 | 0.0459 | 0.17937 | 0.66015
-0.31 | 0.06385 | 0.24697 | 0.93075
-0.3 | 0.088065 | 0.3286 | 1.29175
-0.29 | 0.1212 | 0.4535 | 1.7571
-0.28 | 0.188285 | 0.6273 | 2.4224
-0.27 | 0.255215 | 0.852 | 3.3195
-0.26 | 0.32535 | 1.1669 | 4.5285
-0.25 | 0.44425 | 1.6577 | 6.102
-0.24 | 0.6078 | 2.22685 | 8.335
-0.23 | 0.8256 | 2.9225 | 11.244
-0.22 | 1.11165 | 4.001 | 15.128
-0.21 | 1.61705 | 5.3965 | 20.2865
-0.2 | 2.1897 | 7.2465 | 27
-0.19 | 2.8595 | 9.836 | 35.715
-0.18 | 3.8 | 13.0065 | 46.845
-0.17 | 5.0945 | 17.061 | 60.79
-0.16 | 6.8555 | 22.625 | 78.67
-0.15 | 9.1835 | 29.93 | 100.92
-0.14 | 12.279 | 39.235 | 126.08
-0.13 | 16.2065 | 50.77 | 155.975
-0.12 | 21.369 | 64.62 | 190.45
-0.11 | 27.775 | 82.31 | 230.3
-0.1 | 36.57 | 105.305 | 275
-0.09 | 47.17 | 131.435 | 319.85
-0.08 | 59.385 | 159.575 | 369.3
-0.07 | 75.18 | 195.75 | 418.55
-0.06 | 94.51 | 237.2 | 470.95
-0.05 | 114.58 | 279.2 | 526.25
-0.04 | 139.07 | 328.45 | 581.1
-0.03 | 170 | 375 | 631.9
-0.02 | 199.95 | 427.55 | 682.45
-0.01 | 235.1 | 488.55 | 738.05
0 | 271.1 | 542.2 | 782
0.01 | 302.2 | 585.05 | 821
0.02 | 339.3 | 637.55 | 868
0.03 | 375.9 | 686.8 | 913
0.04 | 405.05 | 733.7 | 942.5
0.05 | 431.7 | 783.5 | 973
0.06 | 461.25 | 823 | 1012.5
0.07 | 482.5 | 866 | 1045.5
0.08 | 496.5 | 893 | 1070
0.09 | 508.8 | 926 | 1086
0.1 | 510.9 | 964 | 1112.5
0.11 | 514.85 | 987.5 | 1143
0.12 | 516 | 1022 | 1156
0.13 | 509.5 | 1036.5 | 1172.5
0.14 | 508.5 | 1049 | 1177
0.15 | 499.5 | 1083 | 1192
0.16 | 478 | 1096 | 1213
0.17 | 460 | 1096 | 1209
0.18 | 441 | 1112.5 | 1208.5
0.19 | 422.5 | 1130.5 | 1222.5
0.2 | 408.5 | 1140 | 1238.5
0.21 | 391 | 1151 | 1233
0.22 | 370.5 | 1143 | 1228.5
0.23 | 351 | 1142 | 1221
0.24 | 328 | 1160 | 1227.5
0.25 | 305 | 1162 | 1232.5
0.26 | 290.5 | 1157.5 | 1219.5
0.27 | 281 | 1141.5 | 1218
0.28 | 272 | 1139 | 1204
0.29 | 246.5 | 1147 | 1208
0.3 | 218 | 1136 | 1202
0.31 | 207.5 | 1125.5 | 1176
0.32 | 197.5 | 1115.5 | 1175.5
0.33 | 201 | 1107.5 | 1164
0.34 | 184 | 1092.5 | 1146.5
0.35 | 154 | 1073.5 | 1133
0.36 | 150.5 | 1061 | 1122
0.37 | 156.5 | 1049.5 | 1101
0.38 | 150.5 | 1033 | 1082
0.39 | 124.5 | 1007 | 1071
0.4 | 109.5 | 986 | 1047
0.41 | 118 | 967 | 1038.5
0.42 | 129 | 945 | 1013.5
0.43 | 106.5 | 920.5 | 986
0.44 | 81 | 891.5 | 975.5
0.45 | 86 | 870 | 942.5
0.46 | 85 | 842.5 | 925
0.47 | 97 | 812 | 890
0.48 | 82.5 | 785 | 870
0.49 | 56 | 756.5 | 865
0.5 | 65 | 742 | 840