## IDS-VDS Characteristic (mA-mm)
VGS (V) | VDS = 0.100 V | VDS = 0.500 V | VDS = 0.900 V
-0.75 | 0.00041356 | 0.001839 | 0.006437
-0.74 | 0.00039366 | 0.001768 | 0.006218
-0.73 | 0.0003776 | 0.0017053 | 0.00603
-0.72 | 0.00035966 | 0.0016313 | 0.005847
-0.71 | 0.00033939 | 0.0015691 | 0.005625
-0.7 | 0.00032397 | 0.0015164 | 0.005453
-0.69 | 0.00030745 | 0.0014622 | 0.005274
-0.68 | 0.00029351 | 0.0014092 | 0.005119
-0.67 | 0.00028051 | 0.001356 | 0.0049553
-0.66 | 0.00026802 | 0.001304 | 0.0048083
-0.65 | 0.00025582 | 0.0012535 | 0.0046341
-0.64 | 0.00024464 | 0.0012 | 0.0044418
-0.63 | 0.00023253 | 0.0011584 | 0.0043309
-0.62 | 0.00022135 | 0.0011081 | 0.0042014
-0.61 | 0.00021175 | 0.001069 | 0.0040465
-0.6 | 0.00020189 | 0.0010245 | 0.0039044
-0.59 | 0.0001908 | 0.0009819 | 0.0037965
-0.58 | 0.00018225 | 0.0009473 | 0.0036824
-0.57 | 0.00017303 | 0.0009089 | 0.003537
-0.56 | 0.00016517 | 0.0008745 | 0.0034297
-0.55 | 0.00015639 | 0.0008415 | 0.003304
-0.54 | 0.00014981 | 0.0008107 | 0.0032028
-0.53 | 0.00014208 | 0.0007745 | 0.0031042
-0.52 | 0.00013618 | 0.0007516 | 0.0029982
-0.51 | 0.0001298 | 0.0007199 | 0.0029021
-0.5 | 0.00012422 | 0.0006985 | 0.002816
-0.49 | 0.00011985 | 0.0006775 | 0.0027531
-0.48 | 0.00011616 | 0.0006611 | 0.0026759
-0.47 | 0.00011346 | 0.0006486 | 0.0026238
-0.46 | 0.00011357 | 0.0006365 | 0.00261
-0.45 | 0.0001134 | 0.0006379 | 0.0026008
-0.44 | 0.00011759 | 0.000641 | 0.0026129
-0.43 | 0.00012434 | 0.0006634 | 0.0026669
-0.42 | 0.00013439 | 0.0006976 | 0.0027961
-0.41 | 0.00015194 | 0.0007552 | 0.0029689
-0.4 | 0.00017644 | 0.0008394 | 0.0032782
-0.39 | 0.00021321 | 0.0009702 | 0.003745
-0.38 | 0.00026477 | 0.0011518 | 0.0044025
-0.37 | 0.00033708 | 0.0014141 | 0.00534
-0.36 | 0.00043844 | 0.0017777 | 0.006777
-0.35 | 0.0005884 | 0.0022827 | 0.008697
-0.34 | 0.0007908 | 0.0030092 | 0.011413
-0.33 | 0.0010636 | 0.0039867 | 0.01527
-0.32 | 0.0014431 | 0.0053649 | 0.020621
-0.31 | 0.0019562 | 0.007495 | 0.028063
-0.3 | 0.0026862 | 0.010162 | 0.038289
-0.29 | 0.0036769 | 0.013795 | 0.052818
-0.28 | 0.0050494 | 0.01893 | 0.07269
-0.27 | 0.007326 | 0.025992 | 0.09971
-0.26 | 0.010013 | 0.035552 | 0.13657
-0.25 | 0.013662 | 0.048559 | 0.18821
-0.24 | 0.018684 | 0.06744 | 0.2555
-0.23 | 0.025521 | 0.09186 | 0.35161
-0.22 | 0.034768 | 0.12516 | 0.47282
-0.21 | 0.047292 | 0.16937 | 0.6432
-0.2 | 0.06629 | 0.22977 | 0.8705
-0.19 | 0.09005 | 0.31037 | 1.1679
-0.18 | 0.12237 | 0.42028 | 1.5749
-0.17 | 0.16502 | 0.56381 | 2.0819
-0.16 | 0.22245 | 0.7532 | 2.7505
-0.15 | 0.29887 | 1.0092 | 3.6004
-0.14 | 0.40192 | 1.3317 | 4.7006
-0.13 | 0.53766 | 1.7656 | 6.084
-0.12 | 0.7205 | 2.3304 | 7.764
-0.11 | 0.9583 | 3.0377 | 9.813
-0.1 | 1.268 | 3.9577 | 12.302
-0.09 | 1.6738 | 5.107 | 15.219
-0.08 | 2.1933 | 6.515 | 18.638
-0.07 | 2.8504 | 8.265 | 22.454
-0.06 | 3.6758 | 10.389 | 26.88
-0.05 | 4.7234 | 12.903 | 31.827
-0.04 | 5.941 | 15.884 | 37.278
-0.03 | 7.477 | 19.382 | 43.247
-0.02 | 9.306 | 23.364 | 49.767
-0.01 | 11.468 | 27.985 | 56.726
0 | 13.963 | 32.955 | 64.44
0.01 | 16.837 | 38.585 | 72.37
0.02 | 20.024 | 44.669 | 80.73
0.03 | 23.604 | 51.335 | 89.65
0.04 | 27.526 | 58.39 | 98.79
0.05 | 31.676 | 65.88 | 108.37
0.06 | 36.157 | 73.77 | 118.32
0.07 | 40.904 | 82.36 | 128.55
0.08 | 45.797 | 91.1 | 138.95
0.09 | 50.812 | 100.17 | 149.85
0.1 | 55.933 | 109.66 | 160.83
0.11 | 60.99 | 119.24 | 172.04
0.12 | 66.26 | 129.42 | 183.67
0.13 | 71.45 | 139.71 | 195.09
0.14 | 76.53 | 150.14 | 206.81
0.15 | 81.55 | 160.69 | 218.69
0.16 | 86.48 | 171.6 | 230.77
0.17 | 91.2 | 182.54 | 242.75
0.18 | 95.71 | 193.65 | 254.89
0.19 | 100.05 | 204.86 | 267.12
0.2 | 104.25 | 216.12 | 279.3
0.21 | 108.38 | 227.63 | 291.73
0.22 | 112.1 | 239.11 | 303.85
0.23 | 115.67 | 250.68 | 316.25
0.24 | 119.12 | 262.21 | 328.5
0.25 | 122.3 | 273.72 | 340.88
0.26 | 125.43 | 285.29 | 353.23
0.27 | 128.25 | 296.83 | 365.19
0.28 | 130.9 | 308.27 | 377.46
0.29 | 133.42 | 319.76 | 389.46
0.3 | 135.89 | 331.15 | 401.59
0.31 | 138.08 | 342.48 | 413.52
0.32 | 140.23 | 353.72 | 425.13
0.33 | 142.18 | 364.82 | 436.88
0.34 | 144.06 | 375.73 | 448.42
0.35 | 145.91 | 386.63 | 459.84
0.36 | 147.45 | 397.35 | 471.05
0.37 | 148.93 | 408.01 | 482.27
0.38 | 150.43 | 418.39 | 493.23
0.39 | 151.6 | 428.48 | 504.03
0.4 | 153.1 | 438.49 | 514.66
0.41 | 154.16 | 448.27 | 524.89
0.42 | 155.33 | 457.94 | 535.3
0.43 | 156.39 | 467.23 | 545.33
0.44 | 157.43 | 476.33 | 555.09
0.45 | 158.37 | 485.19 | 564.75
0.46 | 159.28 | 493.8 | 573.9
0.47 | 160.13 | 502.09 | 583
0.48 | 160.92 | 510.03 | 592
0.49 | 161.88 | 517.82 | 600.6
0.5 | 162.58 | 525.28 | 609

## Tranconductance (mS-mm)
VGS (V) | VDS = 0.100 V | VDS = 0.500 V | VDS = 0.900 V
-0.75 | -0.00199 | -0.0071 | -0.0219
-0.74 | -0.001798 | -0.006685 | -0.02035
-0.73 | -0.0017 | -0.006835 | -0.01855
-0.72 | -0.0019105 | -0.00681 | -0.02025
-0.71 | -0.0017845 | -0.005745 | -0.0197
-0.7 | -0.001597 | -0.005345 | -0.01755
-0.69 | -0.001523 | -0.00536 | -0.0167
-0.68 | -0.001347 | -0.00531 | -0.015935
-0.67 | -0.0012745 | -0.00526 | -0.015535
-0.66 | -0.0012345 | -0.005125 | -0.01606
-0.65 | -0.001169 | -0.0052 | -0.018325
-0.64 | -0.0011645 | -0.004755 | -0.01516
-0.63 | -0.0011645 | -0.004595 | -0.01202
-0.62 | -0.001039 | -0.00447 | -0.01422
-0.61 | -0.000973 | -0.00418 | -0.01485
-0.6 | -0.0010475 | -0.004355 | -0.0125
-0.59 | -0.000982 | -0.00386 | -0.0111
-0.58 | -0.0008885 | -0.00365 | -0.012975
-0.57 | -0.000854 | -0.00364 | -0.012635
-0.56 | -0.000832 | -0.00337 | -0.01165
-0.55 | -0.000768 | -0.00319 | -0.011345
-0.54 | -0.0007155 | -0.00335 | -0.00999
-0.53 | -0.0006815 | -0.002955 | -0.01023
-0.52 | -0.000614 | -0.00273 | -0.010105
-0.51 | -0.000598 | -0.002655 | -0.00911
-0.5 | -0.0004975 | -0.00212 | -0.00745
-0.49 | -0.000403 | -0.00187 | -0.007005
-0.48 | -0.0003195 | -0.001445 | -0.006465
-0.47 | -0.0001295 | -0.00123 | -0.003295
-0.46 | -3e-06 | -0.000535 | -0.00115
-0.45 | 0.000201 | 0.000225 | 0.000145
-0.44 | 0.000547 | 0.001275 | 0.003305
-0.43 | 0.00084 | 0.00283 | 0.00916
-0.42 | 0.00138 | 0.00459 | 0.0151
-0.41 | 0.0021025 | 0.00709 | 0.024105
-0.4 | 0.0030635 | 0.01075 | 0.038805
-0.39 | 0.0044165 | 0.01562 | 0.056215
-0.38 | 0.0061935 | 0.022195 | 0.07975
-0.37 | 0.0086835 | 0.031295 | 0.118725
-0.36 | 0.012566 | 0.04343 | 0.16785
-0.35 | 0.017618 | 0.061575 | 0.2318
-0.34 | 0.02376 | 0.0852 | 0.32865
-0.33 | 0.032615 | 0.117785 | 0.4604
-0.32 | 0.04463 | 0.175415 | 0.63965
-0.31 | 0.062155 | 0.239855 | 0.8834
-0.3 | 0.086035 | 0.315 | 1.23775
-0.29 | 0.11816 | 0.4384 | 1.72005
-0.28 | 0.182455 | 0.60985 | 2.3446
-0.27 | 0.24818 | 0.8311 | 3.194
-0.26 | 0.3168 | 1.12835 | 4.425
-0.25 | 0.43355 | 1.5944 | 5.9465
-0.24 | 0.59295 | 2.16505 | 8.17
-0.23 | 0.8042 | 2.886 | 10.866
-0.22 | 1.08855 | 3.8755 | 14.5795
-0.21 | 1.5761 | 5.2305 | 19.884
-0.2 | 2.1379 | 7.05 | 26.235
-0.19 | 2.804 | 9.5255 | 35.22
-0.18 | 3.7485 | 12.672 | 45.7
-0.17 | 5.004 | 16.646 | 58.78
-0.16 | 6.6925 | 22.2695 | 75.925
-0.15 | 8.9735 | 28.925 | 97.505
-0.14 | 11.9395 | 37.82 | 124.18
-0.13 | 15.929 | 49.935 | 153.17
-0.12 | 21.032 | 63.605 | 186.45
-0.11 | 27.375 | 81.365 | 226.9
-0.1 | 35.775 | 103.465 | 270.3
-0.09 | 46.265 | 127.865 | 316.8
-0.08 | 58.83 | 157.9 | 361.75
-0.07 | 74.125 | 193.7 | 412.1
-0.06 | 93.65 | 231.9 | 468.65
-0.05 | 113.26 | 274.75 | 519.9
-0.04 | 137.68 | 323.95 | 571
-0.03 | 168.25 | 374 | 624.45
-0.02 | 199.55 | 430.15 | 673.95
-0.01 | 232.85 | 479.55 | 733.65
0 | 268.45 | 530 | 782.2
0.01 | 303.05 | 585.7 | 814.5
0.02 | 338.35 | 637.5 | 864
0.03 | 375.1 | 686.05 | 903
0.04 | 403.6 | 727.25 | 936
0.05 | 431.55 | 769 | 976.5
0.06 | 461.4 | 824 | 1009
0.07 | 482 | 866.5 | 1031.5
0.08 | 495.4 | 890.5 | 1065
0.09 | 506.8 | 928 | 1094
0.1 | 508.9 | 953.5 | 1109.5
0.11 | 516.35 | 988 | 1142
0.12 | 523 | 1023.5 | 1152.5
0.13 | 513.5 | 1036 | 1157
0.14 | 505 | 1049 | 1180
0.15 | 497.5 | 1073 | 1198
0.16 | 482.5 | 1092.5 | 1203
0.17 | 461.5 | 1102.5 | 1206
0.18 | 442.5 | 1116 | 1218.5
0.19 | 427 | 1123.5 | 1220.5
0.2 | 416.5 | 1138.5 | 1230.5
0.21 | 392.5 | 1149.5 | 1227.5
0.22 | 364.5 | 1152.5 | 1226
0.23 | 351 | 1155 | 1232.5
0.24 | 331.5 | 1152 | 1231.5
0.25 | 315.5 | 1154 | 1236.5
0.26 | 297.5 | 1155.5 | 1215.5
0.27 | 273.5 | 1149 | 1211.5
0.28 | 258.5 | 1146.5 | 1213.5
0.29 | 249.5 | 1144 | 1206.5
0.3 | 233 | 1136 | 1203
0.31 | 217 | 1128.5 | 1177
0.32 | 205 | 1117 | 1168
0.33 | 191.5 | 1100.5 | 1164.5
0.34 | 186.5 | 1090.5 | 1148
0.35 | 169.5 | 1081 | 1131.5
0.36 | 151 | 1069 | 1121.5
0.37 | 149 | 1052 | 1109
0.38 | 133.5 | 1023.5 | 1088
0.39 | 133.5 | 1005 | 1071.5
0.4 | 128 | 989.5 | 1043
0.41 | 111.5 | 972.5 | 1032
0.42 | 111.5 | 948 | 1022
0.43 | 105 | 919.5 | 989.5
0.44 | 99 | 898 | 971
0.45 | 92.5 | 873.5 | 940.5
0.46 | 88 | 845 | 912.5
0.47 | 82 | 811.5 | 905
0.48 | 87.5 | 786.5 | 880
0.49 | 83 | 762.5 | 850
0.5 | 70 | 746 | 840