## IDS-VDS Characteristic (mA-mm)
VGS (V) | VDS = 0.100 V | VDS = 0.500 V | VDS = 0.900 V
-0.75 | 0.00044204 | 0.0019429 | 0.006637
-0.74 | 0.0004171 | 0.0018804 | 0.006441
-0.73 | 0.00039859 | 0.0017972 | 0.006205
-0.72 | 0.00037936 | 0.0017298 | 0.006046
-0.71 | 0.00036219 | 0.0016596 | 0.005819
-0.7 | 0.00034706 | 0.0015964 | 0.00562
-0.69 | 0.00033057 | 0.0015292 | 0.005448
-0.68 | 0.00031519 | 0.0014784 | 0.005293
-0.67 | 0.00030014 | 0.0014267 | 0.005149
-0.66 | 0.00028461 | 0.0013731 | 0.0049775
-0.65 | 0.00027152 | 0.0013226 | 0.0048228
-0.64 | 0.00025891 | 0.0012749 | 0.004673
-0.63 | 0.00024899 | 0.0012297 | 0.0045109
-0.62 | 0.00023638 | 0.0011791 | 0.0043654
-0.61 | 0.00022614 | 0.0011279 | 0.0042374
-0.6 | 0.00021373 | 0.0010838 | 0.0040862
-0.59 | 0.00020525 | 0.0010484 | 0.0039526
-0.58 | 0.00019522 | 0.0010059 | 0.0038129
-0.57 | 0.00018686 | 0.0009737 | 0.0036883
-0.56 | 0.00017809 | 0.0009347 | 0.0035657
-0.55 | 0.00017061 | 0.0009008 | 0.0034526
-0.54 | 0.00016199 | 0.0008638 | 0.0033361
-0.53 | 0.00015401 | 0.0008334 | 0.0032324
-0.52 | 0.00014566 | 0.0007975 | 0.0031188
-0.51 | 0.00013906 | 0.0007745 | 0.0030217
-0.5 | 0.00013308 | 0.000746 | 0.0029489
-0.49 | 0.00013014 | 0.0007254 | 0.0028742
-0.48 | 0.0001261 | 0.0007014 | 0.0028032
-0.47 | 0.00012221 | 0.0006862 | 0.0027274
-0.46 | 0.00011968 | 0.0006766 | 0.0026903
-0.45 | 0.00012065 | 0.0006712 | 0.0026883
-0.44 | 0.00012339 | 0.0006739 | 0.0027095
-0.43 | 0.00012907 | 0.0006911 | 0.0027521
-0.42 | 0.00013906 | 0.0007252 | 0.0028612
-0.41 | 0.00015493 | 0.0007751 | 0.0030419
-0.4 | 0.00017757 | 0.0008496 | 0.0033236
-0.39 | 0.00021155 | 0.0009759 | 0.0037513
-0.38 | 0.00026015 | 0.0011429 | 0.0043747
-0.37 | 0.00032927 | 0.0013928 | 0.0052781
-0.36 | 0.00042391 | 0.0017444 | 0.00665
-0.35 | 0.00055938 | 0.0022256 | 0.008469
-0.34 | 0.0007938 | 0.0029132 | 0.011074
-0.33 | 0.0010647 | 0.0038691 | 0.014708
-0.32 | 0.0014429 | 0.005204 | 0.019825
-0.31 | 0.0019584 | 0.0072 | 0.027008
-0.3 | 0.0026743 | 0.009796 | 0.037015
-0.29 | 0.0036475 | 0.013356 | 0.050677
-0.28 | 0.0049711 | 0.018253 | 0.06978
-0.27 | 0.007139 | 0.024928 | 0.0956
-0.26 | 0.009738 | 0.034217 | 0.13175
-0.25 | 0.013259 | 0.046853 | 0.18019
-0.24 | 0.018078 | 0.06496 | 0.24572
-0.23 | 0.024783 | 0.08857 | 0.33656
-0.22 | 0.033771 | 0.12052 | 0.45721
-0.21 | 0.045896 | 0.16396 | 0.6183
-0.2 | 0.06395 | 0.22164 | 0.8332
-0.19 | 0.08678 | 0.29903 | 1.1232
-0.18 | 0.11772 | 0.40598 | 1.5053
-0.17 | 0.15953 | 0.54495 | 2.0045
-0.16 | 0.21442 | 0.7341 | 2.6634
-0.15 | 0.28897 | 0.9757 | 3.4748
-0.14 | 0.38928 | 1.2998 | 4.551
-0.13 | 0.52048 | 1.7145 | 5.896
-0.12 | 0.6964 | 2.2591 | 7.579
-0.11 | 0.9256 | 2.9559 | 9.514
-0.1 | 1.2323 | 3.8444 | 11.947
-0.09 | 1.6196 | 4.96 | 14.842
-0.08 | 2.1289 | 6.337 | 18.157
-0.07 | 2.7671 | 8.076 | 21.939
-0.06 | 3.5701 | 10.121 | 26.271
-0.05 | 4.5843 | 12.64 | 31.176
-0.04 | 5.808 | 15.56 | 36.58
-0.03 | 7.297 | 18.973 | 42.526
-0.02 | 9.097 | 22.89 | 48.856
-0.01 | 11.219 | 27.387 | 55.849
0 | 13.681 | 32.458 | 63.47
0.01 | 16.51 | 37.84 | 71.35
0.02 | 19.641 | 43.941 | 79.62
0.03 | 23.2 | 50.59 | 88.5
0.04 | 27.008 | 57.46 | 97.51
0.05 | 31.181 | 64.99 | 107.15
0.06 | 35.587 | 73.02 | 117.05
0.07 | 40.316 | 81.3 | 127.29
0.08 | 45.177 | 90.04 | 137.76
0.09 | 50.164 | 99.14 | 148.47
0.1 | 55.269 | 108.49 | 159.47
0.11 | 60.26 | 118.27 | 170.66
0.12 | 65.5 | 128.17 | 182.22
0.13 | 70.73 | 138.4 | 193.68
0.14 | 75.84 | 148.72 | 205.31
0.15 | 80.87 | 159.43 | 217.17
0.16 | 85.71 | 170.16 | 229.3
0.17 | 90.38 | 181.14 | 241.32
0.18 | 94.99 | 192.21 | 253.27
0.19 | 99.36 | 203.46 | 265.57
0.2 | 103.58 | 214.77 | 277.82
0.21 | 107.69 | 226.07 | 290.21
0.22 | 111.43 | 237.63 | 302.61
0.23 | 115 | 249.14 | 314.65
0.24 | 118.41 | 260.57 | 327.01
0.25 | 121.7 | 272.35 | 339.41
0.26 | 124.78 | 283.67 | 351.61
0.27 | 127.77 | 295.25 | 363.74
0.28 | 130.31 | 306.73 | 375.85
0.29 | 132.77 | 318.2 | 387.95
0.3 | 135.2 | 329.54 | 400.03
0.31 | 137.39 | 340.92 | 411.93
0.32 | 139.79 | 352.07 | 423.51
0.33 | 141.58 | 363.24 | 435.36
0.34 | 143.32 | 374.22 | 446.99
0.35 | 145.11 | 384.99 | 458.34
0.36 | 146.85 | 395.77 | 469.73
0.37 | 148.51 | 406.48 | 480.78
0.38 | 149.77 | 416.84 | 491.86
0.39 | 151.06 | 427.14 | 502.67
0.4 | 152.36 | 437.02 | 513.25
0.41 | 153.84 | 446.85 | 523.75
0.42 | 154.82 | 456.54 | 534.07
0.43 | 155.76 | 465.91 | 544.11
0.44 | 156.83 | 475.04 | 554.02
0.45 | 157.77 | 483.82 | 563.64
0.46 | 158.99 | 492.5 | 572.8
0.47 | 159.55 | 500.86 | 582.1
0.48 | 160.32 | 508.9 | 590.8
0.49 | 161.16 | 516.6 | 599.8
0.5 | 161.94 | 524.06 | 608.3

## Tranconductance (mS-mm)
VGS (V) | VDS = 0.100 V | VDS = 0.500 V | VDS = 0.900 V
-0.75 | -0.002494 | -0.00625 | -0.0196
-0.74 | -0.0021725 | -0.007285 | -0.0216
-0.73 | -0.001887 | -0.00753 | -0.01975
-0.72 | -0.00182 | -0.00688 | -0.0193
-0.71 | -0.001615 | -0.00667 | -0.0213
-0.7 | -0.001581 | -0.00652 | -0.01855
-0.69 | -0.0015935 | -0.0059 | -0.01635
-0.68 | -0.0015215 | -0.005125 | -0.01495
-0.67 | -0.001529 | -0.005265 | -0.015775
-0.66 | -0.001431 | -0.005205 | -0.01631
-0.65 | -0.001285 | -0.00491 | -0.015225
-0.64 | -0.0011265 | -0.004645 | -0.015595
-0.63 | -0.0011265 | -0.00479 | -0.01538
-0.62 | -0.0011425 | -0.00509 | -0.013675
-0.61 | -0.0011325 | -0.004765 | -0.01396
-0.6 | -0.0010445 | -0.003975 | -0.01424
-0.59 | -0.0009255 | -0.003895 | -0.013665
-0.58 | -0.0009195 | -0.003735 | -0.013215
-0.57 | -0.0008565 | -0.00356 | -0.01236
-0.56 | -0.0008125 | -0.003645 | -0.011785
-0.55 | -0.000805 | -0.003545 | -0.01148
-0.54 | -0.00083 | -0.00337 | -0.01101
-0.53 | -0.0008165 | -0.003315 | -0.010865
-0.52 | -0.0007475 | -0.002945 | -0.010535
-0.51 | -0.000629 | -0.002575 | -0.008495
-0.5 | -0.000446 | -0.002455 | -0.007375
-0.49 | -0.000349 | -0.00223 | -0.007285
-0.48 | -0.0003965 | -0.00196 | -0.00734
-0.47 | -0.000321 | -0.00124 | -0.005645
-0.46 | -7.8e-05 | -0.00075 | -0.001955
-0.45 | 0.0001855 | -0.000135 | 0.00096
-0.44 | 0.000421 | 0.000995 | 0.00319
-0.43 | 0.0007835 | 0.002565 | 0.007585
-0.42 | 0.001293 | 0.0042 | 0.01449
-0.41 | 0.0019255 | 0.00622 | 0.02312
-0.4 | 0.002831 | 0.01004 | 0.03547
-0.39 | 0.004129 | 0.014665 | 0.052555
-0.38 | 0.005886 | 0.020845 | 0.07634
-0.37 | 0.008188 | 0.030075 | 0.113765
-0.36 | 0.0115055 | 0.04164 | 0.159545
-0.35 | 0.0184945 | 0.05844 | 0.2212
-0.34 | 0.025266 | 0.082175 | 0.31195
-0.33 | 0.032455 | 0.11454 | 0.43755
-0.32 | 0.044685 | 0.166545 | 0.615
-0.31 | 0.06157 | 0.2296 | 0.8595
-0.3 | 0.084455 | 0.3078 | 1.18345
-0.29 | 0.11484 | 0.42285 | 1.63825
-0.28 | 0.174575 | 0.5786 | 2.24615
-0.27 | 0.238345 | 0.7982 | 3.0985
-0.26 | 0.306 | 1.09625 | 4.2295
-0.25 | 0.417 | 1.53715 | 5.6985
-0.24 | 0.5762 | 2.08585 | 7.8185
-0.23 | 0.78465 | 2.778 | 10.5745
-0.22 | 1.05565 | 3.7695 | 14.087
-0.21 | 1.50895 | 5.056 | 18.7995
-0.2 | 2.0442 | 6.7535 | 25.245
-0.19 | 2.6885 | 9.217 | 33.605
-0.18 | 3.6375 | 12.296 | 44.065
-0.17 | 4.835 | 16.406 | 57.905
-0.16 | 6.472 | 21.5375 | 73.515
-0.15 | 8.743 | 28.285 | 94.38
-0.14 | 11.5755 | 36.94 | 121.06
-0.13 | 15.356 | 47.965 | 151.4
-0.12 | 20.256 | 62.07 | 180.9
-0.11 | 26.795 | 79.265 | 218.4
-0.1 | 34.7 | 100.205 | 266.4
-0.09 | 44.83 | 124.63 | 310.5
-0.08 | 57.375 | 155.8 | 354.85
-0.07 | 72.06 | 189.2 | 405.7
-0.06 | 90.86 | 228.2 | 461.85
-0.05 | 111.895 | 271.95 | 515.45
-0.04 | 135.635 | 316.65 | 567.5
-0.03 | 164.45 | 366.5 | 613.8
-0.02 | 196.1 | 420.7 | 666.15
-0.01 | 229.2 | 478.4 | 730.7
0 | 264.55 | 522.65 | 775.05
0.01 | 298 | 574.15 | 807.5
0.02 | 334.5 | 637.5 | 857.5
0.03 | 368.35 | 675.95 | 894.5
0.04 | 399.05 | 720 | 932.5
0.05 | 428.95 | 778 | 977
0.06 | 456.75 | 815.5 | 1007
0.07 | 479.5 | 851 | 1035.5
0.08 | 492.4 | 892 | 1059
0.09 | 504.6 | 922.5 | 1085.5
0.1 | 504.8 | 956.5 | 1109.5
0.11 | 511.55 | 984 | 1137.5
0.12 | 523.5 | 1006.5 | 1151
0.13 | 517 | 1027.5 | 1154.5
0.14 | 507 | 1051.5 | 1174.5
0.15 | 493.5 | 1072 | 1199.5
0.16 | 475.5 | 1085.5 | 1207.5
0.17 | 464 | 1102.5 | 1198.5
0.18 | 449 | 1116 | 1212.5
0.19 | 429.5 | 1128 | 1227.5
0.2 | 416.5 | 1130.5 | 1232
0.21 | 392.5 | 1143 | 1239.5
0.22 | 365.5 | 1153.5 | 1222
0.23 | 349 | 1147 | 1220
0.24 | 335 | 1160.5 | 1238
0.25 | 318.5 | 1155 | 1230
0.26 | 303.5 | 1145 | 1216.5
0.27 | 276.5 | 1153 | 1212
0.28 | 250 | 1147.5 | 1210.5
0.29 | 244.5 | 1140.5 | 1209
0.3 | 231 | 1136 | 1199
0.31 | 229.5 | 1126.5 | 1174
0.32 | 209.5 | 1116 | 1171.5
0.33 | 176.5 | 1107.5 | 1174
0.34 | 176.5 | 1087.5 | 1149
0.35 | 176.5 | 1077.5 | 1137
0.36 | 170 | 1074.5 | 1122
0.37 | 146 | 1053.5 | 1106.5
0.38 | 127.5 | 1033 | 1094.5
0.39 | 129.5 | 1009 | 1069.5
0.4 | 139 | 985.5 | 1054
0.41 | 123 | 976 | 1041
0.42 | 96 | 953 | 1018
0.43 | 100.5 | 925 | 997.5
0.44 | 100.5 | 895.5 | 976.5
0.45 | 108 | 873 | 939
0.46 | 89 | 852 | 923
0.47 | 66.5 | 820 | 900
0.48 | 80.5 | 787 | 885
0.49 | 81 | 758 | 875
0.5 | 78 | 746 | 850