## IDS-VDS Characteristic (mA-mm)
VGS (V) | VDS = 0.100 V | VDS = 0.500 V | VDS = 0.900 V
-0.75 | 0.00035531 | 0.0014159 | 0.0045962
-0.74 | 0.00034299 | 0.0013596 | 0.0044508
-0.73 | 0.00032384 | 0.0013131 | 0.0043085
-0.72 | 0.00031016 | 0.0012609 | 0.004197
-0.71 | 0.00029505 | 0.0012263 | 0.0040669
-0.7 | 0.00028232 | 0.0011756 | 0.0039601
-0.69 | 0.00026993 | 0.0011424 | 0.0038337
-0.68 | 0.00025778 | 0.0011034 | 0.0037232
-0.67 | 0.00024578 | 0.0010624 | 0.0036047
-0.66 | 0.00023629 | 0.0010224 | 0.003486
-0.65 | 0.00022498 | 0.0009872 | 0.0033835
-0.64 | 0.00021378 | 0.0009462 | 0.0032714
-0.63 | 0.00020544 | 0.0009142 | 0.0031759
-0.62 | 0.00019432 | 0.0008855 | 0.003066
-0.61 | 0.00018603 | 0.0008496 | 0.0029688
-0.6 | 0.0001772 | 0.0008226 | 0.0028872
-0.59 | 0.00017034 | 0.0007917 | 0.0027987
-0.58 | 0.00016141 | 0.0007604 | 0.0027051
-0.57 | 0.00015332 | 0.0007343 | 0.0026174
-0.56 | 0.0001461 | 0.0007059 | 0.0025541
-0.55 | 0.00013986 | 0.0006807 | 0.0024614
-0.54 | 0.00013317 | 0.0006583 | 0.0023817
-0.53 | 0.00012823 | 0.0006339 | 0.0023174
-0.52 | 0.00012242 | 0.0006101 | 0.0022383
-0.51 | 0.0001163 | 0.0005905 | 0.0021802
-0.5 | 0.00011246 | 0.0005738 | 0.0021217
-0.49 | 0.0001085 | 0.0005571 | 0.0020622
-0.48 | 0.00010487 | 0.0005403 | 0.0020185
-0.47 | 0.00010298 | 0.0005325 | 0.0019851
-0.46 | 0.00010144 | 0.0005232 | 0.0019695
-0.45 | 0.00010313 | 0.000522 | 0.0019615
-0.44 | 0.00010547 | 0.0005324 | 0.0019884
-0.43 | 0.00011174 | 0.000551 | 0.0020458
-0.42 | 0.00012185 | 0.0005814 | 0.0021388
-0.41 | 0.00013716 | 0.0006281 | 0.0022957
-0.4 | 0.00015994 | 0.0006991 | 0.002548
-0.39 | 0.00019368 | 0.0008064 | 0.0029166
-0.38 | 0.00023921 | 0.0009613 | 0.003447
-0.37 | 0.00030516 | 0.0011858 | 0.0042099
-0.36 | 0.00039749 | 0.001493 | 0.0053051
-0.35 | 0.00052578 | 0.0019261 | 0.006945
-0.34 | 0.0007445 | 0.0025406 | 0.009139
-0.33 | 0.0010012 | 0.003387 | 0.012263
-0.32 | 0.0013558 | 0.0045663 | 0.016641
-0.31 | 0.0018394 | 0.006347 | 0.022699
-0.3 | 0.0025043 | 0.00863 | 0.031179
-0.29 | 0.0034355 | 0.011704 | 0.042888
-0.28 | 0.0046929 | 0.016083 | 0.05914
-0.27 | 0.006648 | 0.022009 | 0.08124
-0.26 | 0.009026 | 0.030229 | 0.11209
-0.25 | 0.012338 | 0.041239 | 0.15396
-0.24 | 0.016768 | 0.056418 | 0.21043
-0.23 | 0.022945 | 0.07812 | 0.28861
-0.22 | 0.031087 | 0.1055 | 0.39024
-0.21 | 0.042299 | 0.14365 | 0.53178
-0.2 | 0.05729 | 0.19384 | 0.7205
-0.19 | 0.07802 | 0.26279 | 0.9711
-0.18 | 0.10574 | 0.35526 | 1.3101
-0.17 | 0.14271 | 0.47461 | 1.7483
-0.16 | 0.19242 | 0.6392 | 2.3065
-0.15 | 0.25831 | 0.849 | 3.037
-0.14 | 0.34761 | 1.1348 | 3.9967
-0.13 | 0.4652 | 1.4973 | 5.1724
-0.12 | 0.6237 | 1.9777 | 6.659
-0.11 | 0.8286 | 2.5997 | 8.484
-0.1 | 1.0983 | 3.375 | 10.688
-0.09 | 1.4519 | 4.3829 | 13.338
-0.08 | 1.9069 | 5.6156 | 16.45
-0.07 | 2.4851 | 7.162 | 19.961
-0.06 | 3.2179 | 9.058 | 24.013
-0.05 | 4.1513 | 11.316 | 28.657
-0.04 | 5.2683 | 14.027 | 33.697
-0.03 | 6.621 | 17.19 | 39.338
-0.02 | 8.286 | 20.851 | 45.521
-0.01 | 10.259 | 24.966 | 52.164
0 | 12.578 | 29.747 | 59.49
0.01 | 15.254 | 34.956 | 67.2
0.02 | 18.254 | 40.633 | 75.18
0.03 | 21.669 | 47.094 | 83.83
0.04 | 25.387 | 53.697 | 92.82
0.05 | 29.36 | 60.95 | 102.13
0.06 | 33.684 | 68.46 | 111.81
0.07 | 38.258 | 76.67 | 122
0.08 | 43.034 | 85.07 | 132.18
0.09 | 47.97 | 93.78 | 142.82
0.1 | 52.976 | 102.86 | 153.68
0.11 | 57.91 | 112.3 | 164.75
0.12 | 63.07 | 122.11 | 176.22
0.13 | 68.22 | 132 | 187.42
0.14 | 73.22 | 142.2 | 199.11
0.15 | 78.13 | 152.44 | 210.88
0.16 | 83.06 | 163.15 | 222.66
0.17 | 87.77 | 173.89 | 234.66
0.18 | 92.3 | 184.78 | 246.59
0.19 | 96.55 | 195.82 | 258.62
0.2 | 100.7 | 206.75 | 270.74
0.21 | 104.69 | 218.26 | 283.01
0.22 | 108.42 | 229.53 | 294.99
0.23 | 111.96 | 240.79 | 307.26
0.24 | 115.31 | 252.15 | 319.4
0.25 | 118.39 | 263.58 | 331.61
0.26 | 121.44 | 274.98 | 343.79
0.27 | 124.14 | 286.35 | 355.63
0.28 | 126.81 | 297.65 | 367.64
0.29 | 129.29 | 308.77 | 379.58
0.3 | 131.68 | 320.24 | 391.6
0.31 | 133.84 | 331.41 | 403.35
0.32 | 135.77 | 342.46 | 414.89
0.33 | 137.65 | 353.55 | 426.53
0.34 | 139.55 | 364.23 | 437.91
0.35 | 141.34 | 375.07 | 449.23
0.36 | 142.7 | 385.58 | 460.23
0.37 | 144.19 | 396 | 471.42
0.38 | 145.61 | 406.24 | 482.19
0.39 | 146.79 | 416.23 | 492.8
0.4 | 148.23 | 426.14 | 503.39
0.41 | 149.09 | 435.77 | 513.49
0.42 | 150.23 | 445.24 | 523.8
0.43 | 151.34 | 454.3 | 533.69
0.44 | 152.24 | 463.34 | 543.4
0.45 | 153.12 | 472.01 | 552.98
0.46 | 153.94 | 480.45 | 562.19
0.47 | 154.77 | 488.58 | 571.1
0.48 | 155.56 | 496.36 | 579.8
0.49 | 156.43 | 503.99 | 588.5
0.5 | 156.87 | 511.25 | 596.8

## Tranconductance (mS-mm)
VGS (V) | VDS = 0.100 V | VDS = 0.500 V | VDS = 0.900 V
-0.75 | -0.001232 | -0.00563 | -0.01454
-0.74 | -0.0015735 | -0.00514 | -0.014385
-0.73 | -0.0016415 | -0.004935 | -0.01269
-0.72 | -0.0014395 | -0.00434 | -0.01208
-0.71 | -0.001392 | -0.004265 | -0.011845
-0.7 | -0.001256 | -0.004195 | -0.01166
-0.69 | -0.001227 | -0.00361 | -0.011845
-0.68 | -0.0012075 | -0.004 | -0.01145
-0.67 | -0.0010745 | -0.00405 | -0.01186
-0.66 | -0.00104 | -0.00376 | -0.01106
-0.65 | -0.0011255 | -0.00381 | -0.01073
-0.64 | -0.000977 | -0.00365 | -0.01038
-0.63 | -0.000973 | -0.003035 | -0.01027
-0.62 | -0.0009705 | -0.00323 | -0.010355
-0.61 | -0.000856 | -0.003145 | -0.00894
-0.6 | -0.0007845 | -0.002895 | -0.008505
-0.59 | -0.0007895 | -0.00311 | -0.009105
-0.58 | -0.000851 | -0.00287 | -0.009065
-0.57 | -0.0007655 | -0.002725 | -0.00755
-0.56 | -0.000673 | -0.00268 | -0.0078
-0.55 | -0.0006465 | -0.00238 | -0.00862
-0.54 | -0.0005815 | -0.00234 | -0.0072
-0.53 | -0.0005375 | -0.00241 | -0.00717
-0.52 | -0.0005965 | -0.00217 | -0.00686
-0.51 | -0.000498 | -0.001815 | -0.00583
-0.5 | -0.00039 | -0.00167 | -0.0059
-0.49 | -0.0003795 | -0.001675 | -0.00516
-0.48 | -0.000276 | -0.00123 | -0.003855
-0.47 | -0.0001715 | -0.000855 | -0.00245
-0.46 | 7.5e-06 | -0.000525 | -0.00118
-0.45 | 0.0002015 | 0.00046 | 0.000945
-0.44 | 0.0004305 | 0.00145 | 0.004215
-0.43 | 0.000819 | 0.00245 | 0.00752
-0.42 | 0.001271 | 0.003855 | 0.012495
-0.41 | 0.0019045 | 0.005885 | 0.02046
-0.4 | 0.002826 | 0.008915 | 0.031045
-0.39 | 0.0039635 | 0.01311 | 0.04495
-0.38 | 0.005574 | 0.01897 | 0.064665
-0.37 | 0.007914 | 0.026585 | 0.092905
-0.36 | 0.011031 | 0.037015 | 0.136755
-0.35 | 0.0173505 | 0.05238 | 0.191695
-0.34 | 0.023771 | 0.073045 | 0.2659
-0.33 | 0.030565 | 0.101285 | 0.3751
-0.32 | 0.04191 | 0.148 | 0.5218
-0.31 | 0.057425 | 0.203185 | 0.7269
-0.3 | 0.079805 | 0.26785 | 1.00945
-0.29 | 0.10943 | 0.37265 | 1.39805
-0.28 | 0.160625 | 0.51525 | 1.9176
-0.27 | 0.216655 | 0.7073 | 2.6475
-0.26 | 0.2845 | 0.9615 | 3.636
-0.25 | 0.3871 | 1.30945 | 4.917
-0.24 | 0.53035 | 1.84405 | 6.7325
-0.23 | 0.71595 | 2.4541 | 8.9905
-0.22 | 0.9677 | 3.2765 | 12.1585
-0.21 | 1.31015 | 4.417 | 16.513
-0.2 | 1.78605 | 5.957 | 21.966
-0.19 | 2.4225 | 8.071 | 29.48
-0.18 | 3.2345 | 10.591 | 38.86
-0.17 | 4.334 | 14.197 | 49.82
-0.16 | 5.78 | 18.7195 | 64.435
-0.15 | 7.7595 | 24.78 | 84.51
-0.14 | 10.3445 | 32.415 | 106.77
-0.13 | 13.8045 | 42.145 | 133.115
-0.12 | 18.17 | 55.12 | 165.58
-0.11 | 23.73 | 69.865 | 201.45
-0.1 | 31.165 | 89.16 | 242.7
-0.09 | 40.43 | 112.03 | 288.1
-0.08 | 51.66 | 138.955 | 331.15
-0.07 | 65.55 | 172.12 | 378.15
-0.06 | 83.31 | 207.7 | 434.8
-0.05 | 102.52 | 248.45 | 484.2
-0.04 | 123.485 | 293.7 | 534.05
-0.03 | 150.885 | 341.2 | 591.2
-0.02 | 181.9 | 388.8 | 641.3
-0.01 | 214.6 | 444.8 | 698.45
0 | 249.75 | 499.5 | 751.8
0.01 | 283.8 | 544.3 | 784.5
0.02 | 320.75 | 606.9 | 831.5
0.03 | 356.65 | 653.2 | 882
0.04 | 384.55 | 692.8 | 915
0.05 | 414.85 | 738.15 | 949.5
0.06 | 444.9 | 786 | 993.5
0.07 | 467.5 | 830.5 | 1018.5
0.08 | 485.6 | 855.5 | 1041
0.09 | 497.1 | 889.5 | 1075
0.1 | 497 | 926 | 1096.5
0.11 | 504.7 | 962.5 | 1127
0.12 | 515.5 | 985 | 1133.5
0.13 | 507.5 | 1004.5 | 1144.5
0.14 | 495.5 | 1022 | 1173
0.15 | 492 | 1047.5 | 1177.5
0.16 | 482 | 1072.5 | 1189
0.17 | 462 | 1081.5 | 1196.5
0.18 | 439 | 1096.5 | 1198
0.19 | 420 | 1098.5 | 1207.5
0.2 | 407 | 1122 | 1219.5
0.21 | 386 | 1139 | 1212.5
0.22 | 363.5 | 1126.5 | 1212.5
0.23 | 344.5 | 1131 | 1220.5
0.24 | 321.5 | 1139.5 | 1217.5
0.25 | 306.5 | 1141.5 | 1219.5
0.26 | 287.5 | 1138.5 | 1201
0.27 | 268.5 | 1133.5 | 1192.5
0.28 | 257.5 | 1121 | 1197.5
0.29 | 243.5 | 1129.5 | 1198
0.3 | 227.5 | 1132 | 1188.5
0.31 | 204.5 | 1111 | 1164.5
0.32 | 190.5 | 1107 | 1159
0.33 | 189 | 1088.5 | 1151
0.34 | 184.5 | 1076 | 1135
0.35 | 157.5 | 1067.5 | 1116
0.36 | 142.5 | 1046.5 | 1109.5
0.37 | 145.5 | 1033 | 1098
0.38 | 130 | 1011.5 | 1069
0.39 | 131 | 995 | 1060
0.4 | 115 | 977 | 1034.5
0.41 | 100 | 955 | 1020.5
0.42 | 112.5 | 926.5 | 1010
0.43 | 100.5 | 905 | 980
0.44 | 89 | 885.5 | 964.5
0.45 | 85 | 855.5 | 939.5
0.46 | 82.5 | 828.5 | 906
0.47 | 81 | 795.5 | 880.5
0.48 | 83 | 770.5 | 870
0.49 | 65.5 | 744.5 | 850
0.5 | 44 | 726 | 830