## IDS-VDS Characteristic (mA-mm)
VGS (V) | VDS = 0.100 V | VDS = 0.500 V | VDS = 0.900 V
-0.75 | 0.00033785 | 0.0013025 | 0.0042182
-0.74 | 0.00032337 | 0.0012566 | 0.0040839
-0.73 | 0.00031195 | 0.0012126 | 0.00396
-0.72 | 0.00029641 | 0.0011755 | 0.0038658
-0.71 | 0.00028321 | 0.0011315 | 0.0037507
-0.7 | 0.00026948 | 0.0010969 | 0.0036433
-0.69 | 0.00025739 | 0.0010551 | 0.0035244
-0.68 | 0.00024832 | 0.0010122 | 0.0034095
-0.67 | 0.00023443 | 0.0009755 | 0.003314
-0.66 | 0.00022448 | 0.0009447 | 0.0032041
-0.65 | 0.0002144 | 0.0009102 | 0.0031137
-0.64 | 0.00020548 | 0.0008809 | 0.0030169
-0.63 | 0.00019501 | 0.0008453 | 0.0029325
-0.62 | 0.00018759 | 0.0008144 | 0.0028447
-0.61 | 0.00017848 | 0.0007812 | 0.0027564
-0.6 | 0.00016977 | 0.0007516 | 0.0026647
-0.59 | 0.00016229 | 0.0007309 | 0.0025733
-0.58 | 0.00015546 | 0.000702 | 0.0025011
-0.57 | 0.0001476 | 0.0006768 | 0.0024288
-0.56 | 0.0001412 | 0.0006532 | 0.0023419
-0.55 | 0.00013418 | 0.0006271 | 0.0022715
-0.54 | 0.00012861 | 0.0006041 | 0.0021973
-0.53 | 0.00012307 | 0.0005838 | 0.0021245
-0.52 | 0.00011733 | 0.0005631 | 0.0020643
-0.51 | 0.00011208 | 0.0005485 | 0.0020076
-0.5 | 0.00010815 | 0.0005304 | 0.0019624
-0.49 | 0.00010497 | 0.0005131 | 0.0019214
-0.48 | 0.00010146 | 0.0005061 | 0.0018825
-0.47 | 0.00010037 | 0.00049975 | 0.0018554
-0.46 | 9.911e-05 | 0.00049181 | 0.0018529
-0.45 | 0.00010104 | 0.00049356 | 0.0018532
-0.44 | 0.00010485 | 0.00050339 | 0.0018744
-0.43 | 0.00011104 | 0.00052251 | 0.0019512
-0.42 | 0.00012156 | 0.00055786 | 0.002047
-0.41 | 0.00013758 | 0.0006171 | 0.0022261
-0.4 | 0.0001622 | 0.0007006 | 0.0024983
-0.39 | 0.00019641 | 0.0008176 | 0.0028979
-0.38 | 0.00024524 | 0.0009845 | 0.0034805
-0.37 | 0.0003142 | 0.0012188 | 0.0043129
-0.36 | 0.0004083 | 0.0015513 | 0.0054809
-0.35 | 0.00054209 | 0.002009 | 0.007256
-0.34 | 0.0007734 | 0.0026612 | 0.009568
-0.33 | 0.0010387 | 0.0035564 | 0.012877
-0.32 | 0.0014042 | 0.0047995 | 0.017443
-0.31 | 0.0019093 | 0.006645 | 0.02394
-0.3 | 0.002605 | 0.009011 | 0.032869
-0.29 | 0.0035586 | 0.012309 | 0.045127
-0.28 | 0.0048453 | 0.016838 | 0.06244
-0.27 | 0.006875 | 0.023026 | 0.08512
-0.26 | 0.009379 | 0.031588 | 0.11785
-0.25 | 0.01277 | 0.043226 | 0.16192
-0.24 | 0.017265 | 0.05961 | 0.21947
-0.23 | 0.023675 | 0.08086 | 0.3007
-0.22 | 0.032166 | 0.10985 | 0.40634
-0.21 | 0.043715 | 0.14918 | 0.55154
-0.2 | 0.05993 | 0.20136 | 0.7433
-0.19 | 0.08126 | 0.2707 | 1.0062
-0.18 | 0.11005 | 0.36702 | 1.349
-0.17 | 0.14841 | 0.49315 | 1.7917
-0.16 | 0.19887 | 0.6598 | 2.3721
-0.15 | 0.26767 | 0.8793 | 3.1186
-0.14 | 0.36003 | 1.1705 | 4.0848
-0.13 | 0.47992 | 1.5428 | 5.3019
-0.12 | 0.6403 | 2.0294 | 6.798
-0.11 | 0.85 | 2.6487 | 8.657
-0.1 | 1.126 | 3.4666 | 10.855
-0.09 | 1.4833 | 4.4727 | 13.547
-0.08 | 1.9472 | 5.742 | 16.581
-0.07 | 2.5363 | 7.292 | 20.205
-0.06 | 3.2741 | 9.163 | 24.293
-0.05 | 4.2193 | 11.498 | 28.89
-0.04 | 5.3548 | 14.198 | 34.08
-0.03 | 6.702 | 17.373 | 39.601
-0.02 | 8.382 | 21.077 | 45.815
-0.01 | 10.376 | 25.213 | 52.521
0 | 12.69 | 30.038 | 59.81
0.01 | 15.39 | 35.258 | 67.52
0.02 | 18.385 | 41.036 | 75.52
0.03 | 21.777 | 47.278 | 84.08
0.04 | 25.505 | 54.073 | 93.09
0.05 | 29.549 | 61.17 | 102.42
0.06 | 33.836 | 68.83 | 112.13
0.07 | 38.417 | 77.02 | 122.36
0.08 | 43.194 | 85.45 | 132.42
0.09 | 48.095 | 94.26 | 143.14
0.1 | 53.134 | 103.14 | 153.96
0.11 | 58 | 112.74 | 164.95
0.12 | 63.27 | 122.42 | 176.36
0.13 | 68.39 | 132.33 | 187.77
0.14 | 73.41 | 142.62 | 199.38
0.15 | 78.32 | 152.82 | 211.06
0.16 | 83.22 | 163.56 | 222.94
0.17 | 87.85 | 174.24 | 234.7
0.18 | 92.4 | 185.09 | 246.76
0.19 | 96.71 | 196.03 | 258.87
0.2 | 100.78 | 207.17 | 270.97
0.21 | 104.79 | 218.5 | 283.25
0.22 | 108.49 | 229.74 | 295.2
0.23 | 111.96 | 241.04 | 307.41
0.24 | 115.41 | 252.23 | 319.52
0.25 | 118.61 | 263.75 | 331.69
0.26 | 121.54 | 275.17 | 343.88
0.27 | 124.27 | 286.52 | 355.77
0.28 | 126.83 | 297.92 | 367.79
0.29 | 129.33 | 308.93 | 379.72
0.3 | 131.9 | 320.36 | 391.62
0.31 | 133.92 | 331.45 | 403.23
0.32 | 135.87 | 342.48 | 414.97
0.33 | 137.75 | 353.45 | 426.53
0.34 | 139.4 | 364.24 | 437.88
0.35 | 141.41 | 374.98 | 449.22
0.36 | 142.78 | 385.47 | 460.08
0.37 | 144.14 | 395.97 | 471.31
0.38 | 145.58 | 406.09 | 482.13
0.39 | 146.85 | 416.15 | 492.74
0.4 | 148.15 | 426.01 | 503.19
0.41 | 149.18 | 435.55 | 513.32
0.42 | 150.17 | 445.07 | 523.65
0.43 | 151.18 | 454.12 | 533.49
0.44 | 152.43 | 463.08 | 543.15
0.45 | 153.08 | 471.74 | 552.56
0.46 | 153.9 | 480.15 | 561.88
0.47 | 154.74 | 488.26 | 570.7
0.48 | 155.4 | 496.06 | 579.6
0.49 | 156.45 | 503.62 | 588
0.5 | 156.81 | 510.77 | 596.5

## Tranconductance (mS-mm)
VGS (V) | VDS = 0.100 V | VDS = 0.500 V | VDS = 0.900 V
-0.75 | -0.001448 | -0.00459 | -0.01343
-0.74 | -0.001295 | -0.004495 | -0.01291
-0.73 | -0.001348 | -0.004055 | -0.010905
-0.72 | -0.001437 | -0.004055 | -0.010465
-0.71 | -0.0013465 | -0.00393 | -0.011125
-0.7 | -0.001291 | -0.00382 | -0.011315
-0.69 | -0.001058 | -0.004235 | -0.01169
-0.68 | -0.001148 | -0.00398 | -0.01052
-0.67 | -0.001192 | -0.003375 | -0.01027
-0.66 | -0.0010015 | -0.003265 | -0.010015
-0.65 | -0.00095 | -0.00319 | -0.00936
-0.64 | -0.0009695 | -0.003245 | -0.00906
-0.63 | -0.0008945 | -0.003325 | -0.00861
-0.62 | -0.0008265 | -0.003205 | -0.008805
-0.61 | -0.000891 | -0.00314 | -0.009
-0.6 | -0.0008095 | -0.002515 | -0.009155
-0.59 | -0.0007155 | -0.00248 | -0.00818
-0.58 | -0.0007345 | -0.002705 | -0.007225
-0.57 | -0.000713 | -0.00244 | -0.00796
-0.56 | -0.000671 | -0.002485 | -0.007865
-0.55 | -0.0006295 | -0.002455 | -0.00723
-0.54 | -0.0005555 | -0.002165 | -0.00735
-0.53 | -0.000564 | -0.00205 | -0.00665
-0.52 | -0.0005495 | -0.001765 | -0.005845
-0.51 | -0.000459 | -0.001635 | -0.005095
-0.5 | -0.0003555 | -0.00177 | -0.00431
-0.49 | -0.0003345 | -0.001215 | -0.003995
-0.48 | -0.00023 | -0.0006675 | -0.0033
-0.47 | -0.0001175 | -0.0007145 | -0.00148
-0.46 | 3.35e-05 | -0.0003095 | -0.00011
-0.45 | 0.000287 | 0.000579 | 0.001075
-0.44 | 0.0005 | 0.0014475 | 0.0049
-0.43 | 0.0008355 | 0.0027235 | 0.00863
-0.42 | 0.001327 | 0.0047295 | 0.013745
-0.41 | 0.002032 | 0.007137 | 0.022565
-0.4 | 0.0029415 | 0.010025 | 0.03359
-0.39 | 0.004152 | 0.014195 | 0.04911
-0.38 | 0.0058895 | 0.02006 | 0.07075
-0.37 | 0.008153 | 0.02834 | 0.10002
-0.36 | 0.0113945 | 0.03951 | 0.147155
-0.35 | 0.018255 | 0.055495 | 0.204355
-0.34 | 0.0248305 | 0.07737 | 0.28105
-0.33 | 0.03154 | 0.106915 | 0.39375
-0.32 | 0.04353 | 0.15443 | 0.55315
-0.31 | 0.06004 | 0.210575 | 0.7713
-0.3 | 0.082465 | 0.2832 | 1.05935
-0.29 | 0.112015 | 0.39135 | 1.47855
-0.28 | 0.16582 | 0.53585 | 1.99965
-0.27 | 0.226685 | 0.7375 | 2.7705
-0.26 | 0.29475 | 1.01 | 3.84
-0.25 | 0.3943 | 1.4011 | 5.081
-0.24 | 0.54525 | 1.8817 | 6.939
-0.23 | 0.74505 | 2.512 | 9.3435
-0.22 | 1.002 | 3.416 | 12.542
-0.21 | 1.3882 | 4.5755 | 16.848
-0.2 | 1.87725 | 6.076 | 22.733
-0.19 | 2.506 | 8.283 | 30.285
-0.18 | 3.3575 | 11.1225 | 39.275
-0.17 | 4.441 | 14.639 | 51.155
-0.16 | 5.963 | 19.3075 | 66.345
-0.15 | 8.058 | 25.535 | 85.635
-0.14 | 10.6125 | 33.175 | 109.165
-0.13 | 14.0135 | 42.945 | 135.66
-0.12 | 18.504 | 55.295 | 167.755
-0.11 | 24.285 | 71.86 | 202.85
-0.1 | 31.665 | 91.2 | 244.5
-0.09 | 41.06 | 113.77 | 286.3
-0.08 | 52.65 | 140.965 | 332.9
-0.07 | 66.345 | 171.05 | 385.6
-0.06 | 84.15 | 210.3 | 434.25
-0.05 | 104.035 | 251.75 | 489.35
-0.04 | 124.135 | 293.75 | 535.55
-0.03 | 151.36 | 343.95 | 586.75
-0.02 | 183.7 | 392 | 646
-0.01 | 215.4 | 448.05 | 699.75
0 | 250.7 | 502.25 | 749.95
0.01 | 284.75 | 549.9 | 785.5
0.02 | 319.35 | 601 | 828
0.03 | 356 | 651.85 | 878.5
0.04 | 388.6 | 694.6 | 917
0.05 | 416.55 | 737.85 | 952
0.06 | 443.4 | 792.5 | 997
0.07 | 467.9 | 831 | 1014.5
0.08 | 483.9 | 862 | 1039
0.09 | 497 | 884.5 | 1077
0.1 | 495.25 | 924 | 1090.5
0.11 | 506.8 | 964 | 1120
0.12 | 519.5 | 979.5 | 1141
0.13 | 507 | 1010 | 1151
0.14 | 496.5 | 1024.5 | 1164.5
0.15 | 490.5 | 1047 | 1178
0.16 | 476.5 | 1071 | 1182
0.17 | 459 | 1076.5 | 1191
0.18 | 443 | 1089.5 | 1208.5
0.19 | 419 | 1104 | 1210.5
0.2 | 404 | 1123.5 | 1219
0.21 | 385.5 | 1128.5 | 1211.5
0.22 | 358.5 | 1127 | 1208
0.23 | 346 | 1124.5 | 1216
0.24 | 332.5 | 1135.5 | 1214
0.25 | 306.5 | 1147 | 1218
0.26 | 283 | 1138.5 | 1204
0.27 | 264.5 | 1137.5 | 1195.5
0.28 | 253 | 1120.5 | 1197.5
0.29 | 253.5 | 1122 | 1191.5
0.3 | 229.5 | 1126 | 1175.5
0.31 | 198.5 | 1106 | 1167.5
0.32 | 191.5 | 1100 | 1165
0.33 | 176.5 | 1088 | 1145.5
0.34 | 183 | 1076.5 | 1134.5
0.35 | 169 | 1061.5 | 1110
0.36 | 136.5 | 1049.5 | 1104.5
0.37 | 140 | 1031 | 1102.5
0.38 | 135.5 | 1009 | 1071.5
0.39 | 128.5 | 996 | 1053
0.4 | 116.5 | 970 | 1029
0.41 | 101 | 953 | 1023
0.42 | 100 | 928.5 | 1008.5
0.43 | 113 | 900.5 | 975
0.44 | 95 | 881 | 953.5
0.45 | 73.5 | 853.5 | 936.5
0.46 | 83 | 826 | 907
0.47 | 75 | 795.5 | 886
0.48 | 85.5 | 768 | 865
0.49 | 70.5 | 735.5 | 845
0.5 | 36 | 715 | 850