## IDS-VDS Characteristic (mA-mm)
VGS (V) | VDS = 0.100 V | VDS = 0.500 V | VDS = 0.900 V
-0.75 | 0.00034266 | 0.001388 | 0.0045163
-0.74 | 0.00032732 | 0.0013444 | 0.0044055
-0.73 | 0.00031401 | 0.0012996 | 0.0042699
-0.72 | 0.00029756 | 0.0012461 | 0.0041507
-0.71 | 0.00028527 | 0.0012019 | 0.0040169
-0.7 | 0.00027039 | 0.0011544 | 0.0038871
-0.69 | 0.00026099 | 0.0011118 | 0.0037797
-0.68 | 0.00024723 | 0.0010776 | 0.0036773
-0.67 | 0.00023511 | 0.0010455 | 0.0035427
-0.66 | 0.00022515 | 0.001 | 0.0034444
-0.65 | 0.00021482 | 0.0009671 | 0.00336
-0.64 | 0.00020536 | 0.0009292 | 0.0032479
-0.63 | 0.00019589 | 0.0009012 | 0.0031436
-0.62 | 0.00018623 | 0.0008661 | 0.0030341
-0.61 | 0.00017766 | 0.0008312 | 0.0029427
-0.6 | 0.00017006 | 0.0008019 | 0.0028487
-0.59 | 0.00016342 | 0.0007699 | 0.0027519
-0.58 | 0.00015492 | 0.000745 | 0.0026685
-0.57 | 0.00014832 | 0.0007152 | 0.0025925
-0.56 | 0.00014054 | 0.0006899 | 0.0024953
-0.55 | 0.00013451 | 0.0006638 | 0.0024278
-0.54 | 0.00012822 | 0.0006402 | 0.0023594
-0.53 | 0.00012225 | 0.0006166 | 0.0022743
-0.52 | 0.00011718 | 0.0005963 | 0.0022152
-0.51 | 0.00011236 | 0.0005767 | 0.0021473
-0.5 | 0.00010762 | 0.000558 | 0.0020984
-0.49 | 0.0001042 | 0.0005439 | 0.0020533
-0.48 | 0.00010121 | 0.0005334 | 0.002006
-0.47 | 0.00010055 | 0.0005247 | 0.0019709
-0.46 | 9.962e-05 | 0.0005208 | 0.0019548
-0.45 | 0.00010091 | 0.0005189 | 0.0019546
-0.44 | 0.00010454 | 0.0005294 | 0.001988
-0.43 | 0.00011209 | 0.0005499 | 0.0020627
-0.42 | 0.00012256 | 0.0005862 | 0.0021818
-0.41 | 0.00013974 | 0.0006445 | 0.0023747
-0.4 | 0.00016487 | 0.0007287 | 0.002658
-0.39 | 0.00020134 | 0.0008503 | 0.0030858
-0.38 | 0.00025278 | 0.0010254 | 0.0036921
-0.37 | 0.00032416 | 0.0012722 | 0.0045709
-0.36 | 0.0004246 | 0.001622 | 0.005842
-0.35 | 0.00056337 | 0.0021113 | 0.007565
-0.34 | 0.0008037 | 0.0027906 | 0.010056
-0.33 | 0.0010814 | 0.0037295 | 0.013549
-0.32 | 0.0014626 | 0.0050387 | 0.018419
-0.31 | 0.0019888 | 0.007001 | 0.025098
-0.3 | 0.0027154 | 0.009472 | 0.034504
-0.29 | 0.0036926 | 0.012948 | 0.047314
-0.28 | 0.005066 | 0.017729 | 0.06535
-0.27 | 0.007206 | 0.024307 | 0.08979
-0.26 | 0.009788 | 0.033107 | 0.12328
-0.25 | 0.013285 | 0.04522 | 0.16844
-0.24 | 0.018148 | 0.06251 | 0.22984
-0.23 | 0.024757 | 0.0849 | 0.31496
-0.22 | 0.033686 | 0.11549 | 0.42779
-0.21 | 0.045544 | 0.15668 | 0.5793
-0.2 | 0.06307 | 0.21149 | 0.7821
-0.19 | 0.08534 | 0.28611 | 1.0514
-0.18 | 0.11568 | 0.38567 | 1.4004
-0.17 | 0.15586 | 0.5176 | 1.8744
-0.16 | 0.20986 | 0.6882 | 2.4768
-0.15 | 0.2812 | 0.9232 | 3.2661
-0.14 | 0.37817 | 1.2249 | 4.2711
-0.13 | 0.50252 | 1.6222 | 5.4979
-0.12 | 0.6726 | 2.1394 | 7.074
-0.11 | 0.8914 | 2.7741 | 8.971
-0.1 | 1.1817 | 3.6324 | 11.284
-0.09 | 1.5587 | 4.6771 | 13.985
-0.08 | 2.0362 | 5.99 | 17.174
-0.07 | 2.6494 | 7.585 | 20.791
-0.06 | 3.4063 | 9.566 | 24.936
-0.05 | 4.385 | 11.929 | 29.629
-0.04 | 5.5653 | 14.696 | 34.871
-0.03 | 6.951 | 18.027 | 40.579
-0.02 | 8.671 | 21.661 | 46.842
-0.01 | 10.711 | 25.974 | 53.608
0 | 13.095 | 30.846 | 60.99
0.01 | 15.812 | 36.182 | 68.61
0.02 | 18.881 | 41.906 | 76.74
0.03 | 22.276 | 48.323 | 85.34
0.04 | 26.069 | 55.114 | 94.4
0.05 | 30.12 | 62.38 | 103.79
0.06 | 34.436 | 70.07 | 113.32
0.07 | 39.086 | 78.24 | 123.59
0.08 | 43.849 | 86.91 | 133.88
0.09 | 48.763 | 95.49 | 144.43
0.1 | 53.788 | 104.7 | 155.33
0.11 | 58.68 | 114.18 | 166.27
0.12 | 63.83 | 123.98 | 177.73
0.13 | 68.98 | 133.85 | 189.13
0.14 | 74.02 | 144.06 | 200.68
0.15 | 78.92 | 154.41 | 212.28
0.16 | 83.73 | 165.09 | 224.24
0.17 | 88.33 | 175.81 | 236.09
0.18 | 92.78 | 186.51 | 248.04
0.19 | 97.15 | 197.55 | 260.1
0.2 | 101.28 | 208.67 | 271.97
0.21 | 105.18 | 220 | 284.27
0.22 | 108.83 | 231.27 | 296.47
0.23 | 112.3 | 242.33 | 308.59
0.24 | 115.71 | 253.8 | 320.78
0.25 | 118.87 | 265.24 | 332.82
0.26 | 121.78 | 276.47 | 344.9
0.27 | 124.55 | 287.84 | 356.81
0.28 | 127.05 | 299.08 | 368.7
0.29 | 129.57 | 310.32 | 380.61
0.3 | 131.9 | 321.65 | 392.46
0.31 | 134.02 | 332.75 | 404.24
0.32 | 136.05 | 343.53 | 415.85
0.33 | 138.07 | 354.59 | 427.36
0.34 | 139.67 | 365.35 | 438.5
0.35 | 141.32 | 375.94 | 449.83
0.36 | 142.96 | 386.56 | 460.91
0.37 | 144.26 | 396.83 | 471.94
0.38 | 145.87 | 407.1 | 482.77
0.39 | 146.94 | 417.03 | 493.16
0.4 | 148.15 | 426.79 | 503.62
0.41 | 149.37 | 436.36 | 513.84
0.42 | 150.3 | 445.77 | 524.03
0.43 | 151.38 | 454.95 | 533.81
0.44 | 152.24 | 463.77 | 543.4
0.45 | 153.22 | 472.39 | 552.85
0.46 | 154.02 | 480.72 | 562.13
0.47 | 154.96 | 488.81 | 570.7
0.48 | 155.53 | 496.57 | 579.4
0.49 | 156.33 | 504.02 | 588
0.5 | 157.03 | 511.29 | 596.4

## Tranconductance (mS-mm)
VGS (V) | VDS = 0.100 V | VDS = 0.500 V | VDS = 0.900 V
-0.75 | -0.001534 | -0.00436 | -0.01108
-0.74 | -0.0014325 | -0.00442 | -0.01232
-0.73 | -0.001488 | -0.004915 | -0.01274
-0.72 | -0.001437 | -0.004885 | -0.01265
-0.71 | -0.0013585 | -0.004585 | -0.01318
-0.7 | -0.001214 | -0.004505 | -0.01186
-0.69 | -0.001158 | -0.00384 | -0.01049
-0.68 | -0.001294 | -0.003315 | -0.01185
-0.67 | -0.001104 | -0.00388 | -0.011645
-0.66 | -0.0010145 | -0.00392 | -0.009135
-0.65 | -0.0009895 | -0.00354 | -0.009825
-0.64 | -0.0009465 | -0.003295 | -0.01082
-0.63 | -0.0009565 | -0.003155 | -0.01069
-0.62 | -0.0009115 | -0.0035 | -0.010045
-0.61 | -0.0008085 | -0.00321 | -0.00927
-0.6 | -0.000712 | -0.003065 | -0.00954
-0.59 | -0.000757 | -0.002845 | -0.00901
-0.58 | -0.000755 | -0.002735 | -0.00797
-0.57 | -0.000719 | -0.002755 | -0.00866
-0.56 | -0.0006905 | -0.00257 | -0.008235
-0.55 | -0.000616 | -0.002485 | -0.006795
-0.54 | -0.000613 | -0.00236 | -0.007675
-0.53 | -0.000552 | -0.002195 | -0.00721
-0.52 | -0.0004945 | -0.001995 | -0.00635
-0.51 | -0.000478 | -0.001915 | -0.00584
-0.5 | -0.000408 | -0.00164 | -0.0047
-0.49 | -0.0003205 | -0.00123 | -0.00462
-0.48 | -0.0001825 | -0.00096 | -0.00412
-0.47 | -7.95e-05 | -0.00063 | -0.00256
-0.46 | 1.8e-05 | -0.00029 | -0.000815
-0.45 | 0.000246 | 0.00043 | 0.00166
-0.44 | 0.000559 | 0.00155 | 0.005405
-0.43 | 0.000901 | 0.00284 | 0.00969
-0.42 | 0.0013825 | 0.00473 | 0.0156
-0.41 | 0.0021155 | 0.007125 | 0.02381
-0.4 | 0.00308 | 0.01029 | 0.035555
-0.39 | 0.0043955 | 0.014835 | 0.051705
-0.38 | 0.006141 | 0.021095 | 0.074255
-0.37 | 0.008591 | 0.02983 | 0.107495
-0.36 | 0.0119605 | 0.041955 | 0.149705
-0.35 | 0.018955 | 0.05843 | 0.2107
-0.34 | 0.0259015 | 0.08091 | 0.2992
-0.33 | 0.032945 | 0.112405 | 0.41815
-0.32 | 0.04537 | 0.163575 | 0.57745
-0.31 | 0.06264 | 0.221665 | 0.80425
-0.3 | 0.08519 | 0.29735 | 1.1108
-0.29 | 0.11753 | 0.41285 | 1.5423
-0.28 | 0.17567 | 0.56795 | 2.1238
-0.27 | 0.2361 | 0.7689 | 2.8965
-0.26 | 0.30395 | 1.04565 | 3.9325
-0.25 | 0.418 | 1.47015 | 5.328
-0.24 | 0.5736 | 1.984 | 7.326
-0.23 | 0.7769 | 2.649 | 9.8975
-0.22 | 1.03935 | 3.589 | 13.217
-0.21 | 1.4692 | 4.8 | 17.7155
-0.2 | 1.9898 | 6.4715 | 23.605
-0.19 | 2.6305 | 8.709 | 30.915
-0.18 | 3.526 | 11.5745 | 41.15
-0.17 | 4.709 | 15.1265 | 53.82
-0.16 | 6.267 | 20.28 | 69.585
-0.15 | 8.4155 | 26.835 | 89.715
-0.14 | 11.066 | 34.95 | 111.59
-0.13 | 14.7215 | 45.725 | 140.145
-0.12 | 19.444 | 57.595 | 173.655
-0.11 | 25.455 | 74.65 | 210.5
-0.1 | 33.365 | 95.15 | 250.7
-0.09 | 42.725 | 117.88 | 294.5
-0.08 | 54.535 | 145.395 | 340.3
-0.07 | 68.505 | 178.8 | 388.1
-0.06 | 86.78 | 217.2 | 441.9
-0.05 | 107.95 | 256.5 | 496.75
-0.04 | 128.3 | 304.9 | 547.5
-0.03 | 155.285 | 348.25 | 598.55
-0.02 | 188 | 397.35 | 651.45
-0.01 | 221.2 | 459.25 | 707.4
0 | 255.05 | 510.4 | 750.1
0.01 | 289.3 | 553 | 787.5
0.02 | 323.2 | 607.05 | 836.5
0.03 | 359.4 | 660.4 | 883
0.04 | 392.2 | 702.85 | 922.5
0.05 | 418.35 | 747.8 | 946
0.06 | 448.3 | 793 | 990
0.07 | 470.65 | 842 | 1028
0.08 | 483.85 | 862.5 | 1042
0.09 | 496.95 | 889.5 | 1072.5
0.1 | 495.85 | 934.5 | 1092
0.11 | 502.1 | 964 | 1120
0.12 | 515 | 983.5 | 1143
0.13 | 509.5 | 1004 | 1147.5
0.14 | 497 | 1028 | 1157.5
0.15 | 485.5 | 1051.5 | 1178
0.16 | 470.5 | 1070 | 1190.5
0.17 | 452.5 | 1071 | 1190
0.18 | 441 | 1087 | 1200.5
0.19 | 425 | 1108 | 1196.5
0.2 | 401.5 | 1122.5 | 1208.5
0.21 | 377.5 | 1130 | 1225
0.22 | 356 | 1116.5 | 1216
0.23 | 344 | 1126.5 | 1215.5
0.24 | 328.5 | 1145.5 | 1211.5
0.25 | 303.5 | 1133.5 | 1206
0.26 | 284 | 1130 | 1199.5
0.27 | 263.5 | 1130.5 | 1190
0.28 | 251 | 1124 | 1190
0.29 | 242.5 | 1128.5 | 1188
0.3 | 222.5 | 1121.5 | 1181.5
0.31 | 207.5 | 1094 | 1169.5
0.32 | 202.5 | 1092 | 1156
0.33 | 181 | 1091 | 1132.5
0.34 | 162.5 | 1067.5 | 1123.5
0.35 | 164.5 | 1060.5 | 1120.5
0.36 | 147 | 1044.5 | 1105.5
0.37 | 145.5 | 1027 | 1093
0.38 | 134 | 1010 | 1061
0.39 | 114 | 984.5 | 1042.5
0.4 | 121.5 | 966.5 | 1034
0.41 | 107.5 | 949 | 1020.5
0.42 | 100.5 | 929.5 | 998.5
0.43 | 97 | 900 | 968.5
0.44 | 92 | 872 | 952
0.45 | 89 | 847.5 | 936.5
0.46 | 87 | 821 | 892.5
0.47 | 75.5 | 792.5 | 863.5
0.48 | 68.5 | 760.5 | 865
0.49 | 75 | 736 | 850
0.5 | 70 | 727 | 840