## IDS-VDS Characteristic (mA-mm)
VGS (V) | VDS = 0.100 V | VDS = 0.500 V | VDS = 0.900 V
-0.75 | 0.00035121 | 0.0013837 | 0.0044537
-0.74 | 0.00033503 | 0.0013304 | 0.0043454
-0.73 | 0.0003197 | 0.0012858 | 0.0042206
-0.72 | 0.00030559 | 0.001247 | 0.0040857
-0.71 | 0.00029105 | 0.001199 | 0.003944
-0.7 | 0.00027649 | 0.0011651 | 0.0038411
-0.69 | 0.00026533 | 0.0011212 | 0.0037274
-0.68 | 0.00025573 | 0.0010782 | 0.0036176
-0.67 | 0.00024246 | 0.0010411 | 0.0034981
-0.66 | 0.00023205 | 0.0009917 | 0.003373
-0.65 | 0.00022225 | 0.0009623 | 0.0032848
-0.64 | 0.00021084 | 0.0009297 | 0.0031924
-0.63 | 0.00020166 | 0.000892 | 0.0030836
-0.62 | 0.00019233 | 0.0008605 | 0.0030084
-0.61 | 0.00018391 | 0.0008233 | 0.0028934
-0.6 | 0.00017537 | 0.0007948 | 0.0028144
-0.59 | 0.00016883 | 0.0007718 | 0.0027315
-0.58 | 0.00016136 | 0.0007415 | 0.0026193
-0.57 | 0.00015276 | 0.0007152 | 0.0025565
-0.56 | 0.00014416 | 0.0006883 | 0.0024684
-0.55 | 0.00013876 | 0.0006674 | 0.0023897
-0.54 | 0.00013301 | 0.0006397 | 0.0023107
-0.53 | 0.00012651 | 0.0006206 | 0.00223
-0.52 | 0.00012152 | 0.0005971 | 0.0021744
-0.51 | 0.0001151 | 0.0005804 | 0.0021242
-0.5 | 0.00011163 | 0.0005627 | 0.0020646
-0.49 | 0.00010772 | 0.0005488 | 0.0020121
-0.48 | 0.00010487 | 0.0005385 | 0.0019724
-0.47 | 0.00010219 | 0.000526 | 0.001938
-0.46 | 0.0001031 | 0.000522 | 0.0019373
-0.45 | 0.000104 | 0.0005233 | 0.0019366
-0.44 | 0.00010614 | 0.0005329 | 0.0019652
-0.43 | 0.0001127 | 0.0005489 | 0.0020349
-0.42 | 0.00012442 | 0.0005834 | 0.0021494
-0.41 | 0.00014012 | 0.0006358 | 0.0023269
-0.4 | 0.00016452 | 0.0007164 | 0.0025972
-0.39 | 0.0001993 | 0.0008349 | 0.0030003
-0.38 | 0.00024863 | 0.0010018 | 0.0036092
-0.37 | 0.00031633 | 0.0012448 | 0.004419
-0.36 | 0.00041226 | 0.0015744 | 0.0056449
-0.35 | 0.00054404 | 0.002045 | 0.007409
-0.34 | 0.0007758 | 0.0026995 | 0.009806
-0.33 | 0.0010483 | 0.0036133 | 0.013142
-0.32 | 0.0014147 | 0.004849 | 0.01787
-0.31 | 0.0019263 | 0.006747 | 0.024382
-0.3 | 0.002622 | 0.009174 | 0.03339
-0.29 | 0.0035767 | 0.012554 | 0.046136
-0.28 | 0.0048828 | 0.017103 | 0.06365
-0.27 | 0.006973 | 0.023491 | 0.08694
-0.26 | 0.009473 | 0.032153 | 0.12015
-0.25 | 0.012897 | 0.043943 | 0.16443
-0.24 | 0.017547 | 0.0609 | 0.2251
-0.23 | 0.023894 | 0.083 | 0.30775
-0.22 | 0.032584 | 0.11258 | 0.41715
-0.21 | 0.044212 | 0.15177 | 0.56569
-0.2 | 0.06148 | 0.20692 | 0.7667
-0.19 | 0.08282 | 0.28021 | 1.0299
-0.18 | 0.11278 | 0.37753 | 1.379
-0.17 | 0.15177 | 0.50889 | 1.8461
-0.16 | 0.20461 | 0.68 | 2.4318
-0.15 | 0.27479 | 0.9056 | 3.196
-0.14 | 0.36933 | 1.1961 | 4.1797
-0.13 | 0.49405 | 1.5916 | 5.4139
-0.12 | 0.6574 | 2.0951 | 6.958
-0.11 | 0.8751 | 2.7345 | 8.851
-0.1 | 1.1579 | 3.5685 | 11.105
-0.09 | 1.5326 | 4.6012 | 13.808
-0.08 | 1.9991 | 5.889 | 16.894
-0.07 | 2.6106 | 7.497 | 20.522
-0.06 | 3.374 | 9.442 | 24.667
-0.05 | 4.3301 | 11.748 | 29.264
-0.04 | 5.5109 | 14.568 | 34.491
-0.03 | 6.869 | 17.783 | 40.053
-0.02 | 8.59 | 21.52 | 46.305
-0.01 | 10.612 | 25.799 | 53.042
0 | 12.997 | 30.59 | 60.35
0.01 | 15.679 | 35.885 | 68.06
0.02 | 18.747 | 41.649 | 76.14
0.03 | 22.163 | 48.029 | 84.63
0.04 | 25.902 | 54.754 | 93.67
0.05 | 29.989 | 62.05 | 102.97
0.06 | 34.266 | 69.58 | 112.64
0.07 | 38.89 | 77.86 | 122.82
0.08 | 43.674 | 86.33 | 132.96
0.09 | 48.594 | 95.09 | 143.6
0.1 | 53.628 | 104.29 | 154.44
0.11 | 58.56 | 113.66 | 165.49
0.12 | 63.71 | 123.38 | 176.73
0.13 | 68.83 | 133.4 | 188.22
0.14 | 73.89 | 143.51 | 199.77
0.15 | 78.77 | 153.86 | 211.4
0.16 | 83.63 | 164.57 | 223.36
0.17 | 88.3 | 175.31 | 235.09
0.18 | 92.72 | 186.11 | 247.12
0.19 | 97.13 | 197.13 | 259.17
0.2 | 101.14 | 208.03 | 271.23
0.21 | 105.12 | 219.47 | 283.59
0.22 | 108.93 | 230.72 | 295.51
0.23 | 112.4 | 241.99 | 307.75
0.24 | 115.67 | 253.46 | 319.79
0.25 | 118.89 | 264.73 | 332.07
0.26 | 121.74 | 276.19 | 344.11
0.27 | 124.68 | 287.49 | 356.09
0.28 | 127.14 | 298.8 | 368.03
0.29 | 129.57 | 309.98 | 379.97
0.3 | 131.94 | 321.26 | 391.86
0.31 | 134.12 | 332.43 | 403.44
0.32 | 136.21 | 343.48 | 415.2
0.33 | 138.01 | 354.47 | 426.74
0.34 | 139.71 | 365.15 | 438.13
0.35 | 141.38 | 375.86 | 449.5
0.36 | 143.22 | 386.47 | 460.37
0.37 | 144.51 | 396.86 | 471.54
0.38 | 145.79 | 407.16 | 482.33
0.39 | 147.13 | 417.07 | 492.95
0.4 | 148.23 | 426.87 | 503.31
0.41 | 149.62 | 436.53 | 513.58
0.42 | 150.53 | 445.99 | 523.87
0.43 | 151.44 | 455.14 | 533.7
0.44 | 152.44 | 464.05 | 543.41
0.45 | 153.34 | 472.66 | 552.73
0.46 | 154.28 | 481.16 | 562.21
0.47 | 154.98 | 489.22 | 570.8
0.48 | 155.68 | 497 | 579.8
0.49 | 156.47 | 504.58 | 588.2
0.5 | 157.33 | 511.83 | 596.8

## Tranconductance (mS-mm)
VGS (V) | VDS = 0.100 V | VDS = 0.500 V | VDS = 0.900 V
-0.75 | -0.001618 | -0.00533 | -0.01083
-0.74 | -0.0015755 | -0.004895 | -0.011655
-0.73 | -0.001472 | -0.00417 | -0.012985
-0.72 | -0.0014325 | -0.00434 | -0.01383
-0.71 | -0.001455 | -0.004095 | -0.01223
-0.7 | -0.001286 | -0.00389 | -0.01083
-0.69 | -0.001038 | -0.004345 | -0.011175
-0.68 | -0.0011435 | -0.004005 | -0.011465
-0.67 | -0.001184 | -0.004325 | -0.01223
-0.66 | -0.0010105 | -0.00394 | -0.010665
-0.65 | -0.0010605 | -0.0031 | -0.00903
-0.64 | -0.0010295 | -0.003515 | -0.01006
-0.63 | -0.0009255 | -0.00346 | -0.0092
-0.62 | -0.0008875 | -0.003435 | -0.00951
-0.61 | -0.000848 | -0.003285 | -0.0097
-0.6 | -0.000754 | -0.002575 | -0.008095
-0.59 | -0.0007005 | -0.002665 | -0.009755
-0.58 | -0.0008035 | -0.00283 | -0.00875
-0.57 | -0.00086 | -0.00266 | -0.007545
-0.56 | -0.0007 | -0.00239 | -0.00834
-0.55 | -0.0005575 | -0.00243 | -0.007885
-0.54 | -0.0006125 | -0.00234 | -0.007985
-0.53 | -0.0005745 | -0.00213 | -0.006815
-0.52 | -0.0005705 | -0.00201 | -0.00529
-0.51 | -0.0004945 | -0.00172 | -0.00549
-0.5 | -0.000369 | -0.00158 | -0.005605
-0.49 | -0.000338 | -0.00121 | -0.00461
-0.48 | -0.0002765 | -0.00114 | -0.003705
-0.47 | -8.85e-05 | -0.000825 | -0.001755
-0.46 | 9.05e-05 | -0.000135 | -7e-05
-0.45 | 0.000152 | 0.000545 | 0.001395
-0.44 | 0.000435 | 0.00128 | 0.004915
-0.43 | 0.000914 | 0.002525 | 0.00921
-0.42 | 0.001371 | 0.004345 | 0.0146
-0.41 | 0.002005 | 0.00665 | 0.02239
-0.4 | 0.002959 | 0.009955 | 0.03367
-0.39 | 0.0042055 | 0.01427 | 0.0506
-0.38 | 0.0058515 | 0.020495 | 0.070935
-0.37 | 0.0081815 | 0.02863 | 0.101785
-0.36 | 0.0113855 | 0.04001 | 0.1495
-0.35 | 0.018177 | 0.056255 | 0.208055
-0.34 | 0.025213 | 0.078415 | 0.28665
-0.33 | 0.031945 | 0.107475 | 0.4032
-0.32 | 0.0439 | 0.156685 | 0.562
-0.31 | 0.060365 | 0.21625 | 0.776
-0.3 | 0.08252 | 0.29035 | 1.0877
-0.29 | 0.11304 | 0.39645 | 1.513
-0.28 | 0.169815 | 0.54685 | 2.0402
-0.27 | 0.22951 | 0.7525 | 2.825
-0.26 | 0.2962 | 1.0226 | 3.8745
-0.25 | 0.4037 | 1.43735 | 5.2475
-0.24 | 0.54985 | 1.95285 | 7.166
-0.23 | 0.75185 | 2.584 | 9.6025
-0.22 | 1.0159 | 3.4385 | 12.897
-0.21 | 1.4448 | 4.717 | 17.4775
-0.2 | 1.9304 | 6.422 | 23.2105
-0.19 | 2.565 | 8.5305 | 30.615
-0.18 | 3.4475 | 11.434 | 40.81
-0.17 | 4.5915 | 15.1235 | 52.64
-0.16 | 6.151 | 19.8355 | 67.495
-0.15 | 8.236 | 25.805 | 87.395
-0.14 | 10.963 | 34.3 | 110.895
-0.13 | 14.4035 | 44.95 | 138.915
-0.12 | 19.0525 | 57.145 | 171.855
-0.11 | 25.025 | 73.67 | 207.35
-0.1 | 32.875 | 93.335 | 247.85
-0.09 | 42.06 | 116.025 | 289.45
-0.08 | 53.9 | 144.79 | 335.7
-0.07 | 68.745 | 177.65 | 388.65
-0.06 | 85.975 | 212.55 | 437.1
-0.05 | 106.845 | 256.3 | 491.2
-0.04 | 126.945 | 301.75 | 539.45
-0.03 | 153.955 | 347.6 | 590.7
-0.02 | 187.15 | 400.8 | 649.45
-0.01 | 220.35 | 453.5 | 702.25
0 | 253.35 | 504.3 | 750.9
0.01 | 287.5 | 552.95 | 789.5
0.02 | 324.2 | 607.2 | 828.5
0.03 | 357.75 | 655.25 | 876.5
0.04 | 391.3 | 701.05 | 917
0.05 | 418.2 | 741.3 | 948.5
0.06 | 445.05 | 790.5 | 992.5
0.07 | 470.4 | 837.5 | 1016
0.08 | 485.2 | 861.5 | 1039
0.09 | 497.7 | 898 | 1074
0.1 | 498.3 | 928.5 | 1094.5
0.11 | 504.1 | 954.5 | 1114.5
0.12 | 513.5 | 987 | 1136.5
0.13 | 509 | 1006.5 | 1152
0.14 | 497 | 1023 | 1159
0.15 | 487 | 1053 | 1179.5
0.16 | 476.5 | 1072.5 | 1184.5
0.17 | 454.5 | 1077 | 1188
0.18 | 441.5 | 1091 | 1204
0.19 | 421 | 1096 | 1205.5
0.2 | 399.5 | 1117 | 1221
0.21 | 389.5 | 1134.5 | 1214
0.22 | 364 | 1126 | 1208
0.23 | 337 | 1137 | 1214
0.24 | 324.5 | 1137 | 1216
0.25 | 303.5 | 1136.5 | 1216
0.26 | 289.5 | 1138 | 1201
0.27 | 270 | 1130.5 | 1196
0.28 | 244.5 | 1124.5 | 1194
0.29 | 240 | 1123 | 1191.5
0.3 | 227.5 | 1122.5 | 1173.5
0.31 | 213.5 | 1111 | 1167
0.32 | 194.5 | 1102 | 1165
0.33 | 175 | 1083.5 | 1146.5
0.34 | 168.5 | 1069.5 | 1138
0.35 | 175.5 | 1066 | 1112
0.36 | 156.5 | 1050 | 1102
0.37 | 128.5 | 1034.5 | 1098
0.38 | 131 | 1010.5 | 1070.5
0.39 | 122 | 985.5 | 1049
0.4 | 124.5 | 973 | 1031.5
0.41 | 115 | 956 | 1028
0.42 | 91 | 930.5 | 1006
0.43 | 95.5 | 903 | 977
0.44 | 95 | 876 | 951.5
0.45 | 92 | 855.5 | 940
0.46 | 82 | 828 | 903.5
0.47 | 70 | 792 | 879.5
0.48 | 74.5 | 768 | 870
0.49 | 82.5 | 741.5 | 850
0.5 | 86 | 725 | 860