## IDS-VDS Characteristic (mA-mm)
VGS (V) | VDS = 0.100 V | VDS = 0.500 V | VDS = 0.900 V
-0.75 | 0.00033143 | 0.0012989 | 0.0041713
-0.74 | 0.00031283 | 0.001259 | 0.0040531
-0.73 | 0.00030068 | 0.0012221 | 0.0039371
-0.72 | 0.00028584 | 0.0011712 | 0.0038181
-0.71 | 0.00027458 | 0.0011316 | 0.0037173
-0.7 | 0.00026322 | 0.0010903 | 0.0035938
-0.69 | 0.0002488 | 0.0010496 | 0.0034822
-0.68 | 0.00024086 | 0.0010069 | 0.0033927
-0.67 | 0.00022841 | 0.0009837 | 0.0032698
-0.66 | 0.00021944 | 0.0009434 | 0.0031897
-0.65 | 0.00020915 | 0.0009095 | 0.00309
-0.64 | 0.00020145 | 0.000879 | 0.0029807
-0.63 | 0.00019115 | 0.0008485 | 0.002888
-0.62 | 0.00018182 | 0.0008104 | 0.0028109
-0.61 | 0.00017434 | 0.0007884 | 0.0027148
-0.6 | 0.00016613 | 0.0007526 | 0.0026226
-0.59 | 0.00015832 | 0.0007278 | 0.0025492
-0.58 | 0.00015085 | 0.0007004 | 0.002464
-0.57 | 0.00014482 | 0.0006759 | 0.0023986
-0.56 | 0.00013849 | 0.0006478 | 0.0023145
-0.55 | 0.0001325 | 0.0006253 | 0.0022517
-0.54 | 0.00012628 | 0.0006045 | 0.0021899
-0.53 | 0.00012167 | 0.0005828 | 0.0021202
-0.52 | 0.00011595 | 0.0005643 | 0.0020591
-0.51 | 0.00011225 | 0.0005476 | 0.0020026
-0.5 | 0.00010712 | 0.0005298 | 0.0019568
-0.49 | 0.00010407 | 0.0005193 | 0.0019112
-0.48 | 0.00010113 | 0.0005094 | 0.0018759
-0.47 | 0.00010058 | 0.0005044 | 0.0018594
-0.46 | 0.0001 | 0.0005011 | 0.0018589
-0.45 | 0.0001019 | 0.0005063 | 0.0018751
-0.44 | 0.00010657 | 0.00052 | 0.0019157
-0.43 | 0.00011506 | 0.0005431 | 0.0020103
-0.42 | 0.00012693 | 0.0005893 | 0.0021433
-0.41 | 0.0001455 | 0.000654 | 0.0023664
-0.4 | 0.00017229 | 0.0007455 | 0.0026928
-0.39 | 0.0002126 | 0.0008821 | 0.0031835
-0.38 | 0.0002665 | 0.0010733 | 0.0038569
-0.37 | 0.0003438 | 0.0013458 | 0.0048461
-0.36 | 0.00044958 | 0.001718 | 0.006301
-0.35 | 0.0006104 | 0.0022553 | 0.00825
-0.34 | 0.0008187 | 0.0029922 | 0.011014
-0.33 | 0.0011052 | 0.0040295 | 0.014781
-0.32 | 0.0015001 | 0.0054325 | 0.020138
-0.31 | 0.0020397 | 0.007578 | 0.027564
-0.3 | 0.0027923 | 0.010274 | 0.037948
-0.29 | 0.0038105 | 0.014045 | 0.052137
-0.28 | 0.0052284 | 0.019135 | 0.07172
-0.27 | 0.007584 | 0.026234 | 0.09805
-0.26 | 0.010316 | 0.035908 | 0.13492
-0.25 | 0.01403 | 0.048944 | 0.18388
-0.24 | 0.019176 | 0.06766 | 0.25145
-0.23 | 0.026149 | 0.09209 | 0.34288
-0.22 | 0.035553 | 0.12481 | 0.46522
-0.21 | 0.048092 | 0.16954 | 0.626
-0.2 | 0.06684 | 0.22866 | 0.8468
-0.19 | 0.09028 | 0.30839 | 1.1365
-0.18 | 0.12263 | 0.41699 | 1.5212
-0.17 | 0.16402 | 0.55673 | 2.0176
-0.16 | 0.22133 | 0.7446 | 2.6606
-0.15 | 0.29678 | 0.9904 | 3.4783
-0.14 | 0.39796 | 1.3154 | 4.5387
-0.13 | 0.53191 | 1.7337 | 5.88
-0.12 | 0.7078 | 2.2679 | 7.493
-0.11 | 0.9412 | 2.966 | 9.486
-0.1 | 1.2407 | 3.8434 | 11.867
-0.09 | 1.6373 | 4.9515 | 14.65
-0.08 | 2.1383 | 6.315 | 17.995
-0.07 | 2.7755 | 8.02 | 21.696
-0.06 | 3.5762 | 10.055 | 25.944
-0.05 | 4.5858 | 12.509 | 30.784
-0.04 | 5.767 | 15.373 | 36.116
-0.03 | 7.271 | 18.737 | 41.953
-0.02 | 9.038 | 22.558 | 48.157
-0.01 | 11.122 | 26.997 | 55.062
0 | 13.58 | 31.865 | 62.55
0.01 | 16.332 | 37.358 | 70.29
0.02 | 19.435 | 43.253 | 78.52
0.03 | 22.943 | 49.661 | 87.37
0.04 | 26.722 | 56.646 | 96.22
0.05 | 30.773 | 63.87 | 105.69
0.06 | 35.198 | 71.66 | 115.51
0.07 | 39.845 | 79.86 | 125.57
0.08 | 44.619 | 88.42 | 136.05
0.09 | 49.58 | 97.31 | 146.61
0.1 | 54.556 | 106.46 | 157.39
0.11 | 59.53 | 115.99 | 168.58
0.12 | 64.67 | 125.79 | 179.98
0.13 | 69.75 | 135.84 | 191.22
0.14 | 74.72 | 146.01 | 202.87
0.15 | 79.65 | 156.51 | 214.64
0.16 | 84.52 | 166.98 | 226.46
0.17 | 89.17 | 177.83 | 238.44
0.18 | 93.55 | 188.67 | 250.18
0.19 | 97.79 | 199.66 | 262.33
0.2 | 101.88 | 210.81 | 274.4
0.21 | 105.89 | 221.98 | 286.65
0.22 | 109.57 | 233.24 | 298.78
0.23 | 113.05 | 244.55 | 310.76
0.24 | 116.27 | 255.89 | 322.98
0.25 | 119.44 | 267.16 | 335.05
0.26 | 122.48 | 278.58 | 347.09
0.27 | 125.19 | 289.84 | 358.95
0.28 | 127.79 | 301.1 | 370.94
0.29 | 130.21 | 312.38 | 382.71
0.3 | 132.32 | 323.44 | 394.63
0.31 | 134.68 | 334.58 | 406.42
0.32 | 136.55 | 345.6 | 417.73
0.33 | 138.5 | 356.56 | 429.38
0.34 | 140.23 | 367.35 | 440.7
0.35 | 141.83 | 377.85 | 451.9
0.36 | 143.39 | 388.4 | 462.96
0.37 | 144.84 | 398.85 | 473.85
0.38 | 146.2 | 408.99 | 484.67
0.39 | 147.45 | 418.89 | 495.2
0.4 | 148.84 | 428.7 | 505.62
0.41 | 149.82 | 438.16 | 515.68
0.42 | 150.8 | 447.64 | 525.83
0.43 | 151.9 | 456.71 | 535.67
0.44 | 152.62 | 465.45 | 545.3
0.45 | 153.77 | 474.02 | 554.71
0.46 | 154.46 | 482.44 | 563.81
0.47 | 155.25 | 490.43 | 572.7
0.48 | 156.07 | 498.2 | 581.2
0.49 | 156.71 | 505.61 | 589.8
0.5 | 157.43 | 512.81 | 598.1

## Tranconductance (mS-mm)
VGS (V) | VDS = 0.100 V | VDS = 0.500 V | VDS = 0.900 V
-0.75 | -0.00186 | -0.00399 | -0.01182
-0.74 | -0.0015375 | -0.00384 | -0.01171
-0.73 | -0.0013495 | -0.00439 | -0.01175
-0.72 | -0.001305 | -0.004525 | -0.01099
-0.71 | -0.001131 | -0.004045 | -0.011215
-0.7 | -0.001289 | -0.0041 | -0.011755
-0.69 | -0.001118 | -0.00417 | -0.010055
-0.68 | -0.0010195 | -0.003295 | -0.01062
-0.67 | -0.001071 | -0.003175 | -0.01015
-0.66 | -0.000963 | -0.00371 | -0.00899
-0.65 | -0.0008995 | -0.00322 | -0.01045
-0.64 | -0.0009 | -0.00305 | -0.0101
-0.63 | -0.0009815 | -0.00343 | -0.00849
-0.62 | -0.0008405 | -0.003005 | -0.00866
-0.61 | -0.0007845 | -0.00289 | -0.009415
-0.6 | -0.000801 | -0.00303 | -0.00828
-0.59 | -0.000764 | -0.00261 | -0.00793
-0.58 | -0.000675 | -0.002595 | -0.00753
-0.57 | -0.000618 | -0.00263 | -0.007475
-0.56 | -0.000616 | -0.00253 | -0.007345
-0.55 | -0.0006105 | -0.002165 | -0.00623
-0.54 | -0.0005415 | -0.002125 | -0.006575
-0.53 | -0.0005165 | -0.00201 | -0.00654
-0.52 | -0.000471 | -0.00176 | -0.00588
-0.51 | -0.0004415 | -0.001725 | -0.005115
-0.5 | -0.000409 | -0.001415 | -0.00457
-0.49 | -0.0002995 | -0.00102 | -0.004045
-0.48 | -0.0001745 | -0.000745 | -0.00259
-0.47 | -5.65e-05 | -0.000415 | -0.00085
-0.46 | 6.6e-05 | 9.5e-05 | 0.000785
-0.45 | 0.0003285 | 0.000945 | 0.00284
-0.44 | 0.000658 | 0.00184 | 0.00676
-0.43 | 0.001018 | 0.003465 | 0.01138
-0.42 | 0.001522 | 0.005545 | 0.017805
-0.41 | 0.002268 | 0.00781 | 0.027475
-0.4 | 0.003355 | 0.011405 | 0.040855
-0.39 | 0.0047105 | 0.01639 | 0.058205
-0.38 | 0.00656 | 0.023185 | 0.08313
-0.37 | 0.009154 | 0.032235 | 0.122205
-0.36 | 0.01333 | 0.045475 | 0.170195
-0.35 | 0.018456 | 0.06371 | 0.23565
-0.34 | 0.02474 | 0.08871 | 0.32655
-0.33 | 0.03407 | 0.122015 | 0.4562
-0.32 | 0.046725 | 0.177425 | 0.63915
-0.31 | 0.06461 | 0.242075 | 0.8905
-0.3 | 0.08854 | 0.32335 | 1.22865
-0.29 | 0.121805 | 0.44305 | 1.6886
-0.28 | 0.188675 | 0.60945 | 2.29565
-0.27 | 0.25438 | 0.83865 | 3.16
-0.26 | 0.3223 | 1.1355 | 4.2915
-0.25 | 0.443 | 1.5876 | 5.8265
-0.24 | 0.60595 | 2.1573 | 7.95
-0.23 | 0.81885 | 2.8575 | 10.6885
-0.22 | 1.09715 | 3.8725 | 14.156
-0.21 | 1.56435 | 5.1925 | 19.079
-0.2 | 2.1094 | 6.9425 | 25.525
-0.19 | 2.7895 | 9.4165 | 33.72
-0.18 | 3.687 | 12.417 | 44.055
-0.17 | 4.935 | 16.3805 | 56.97
-0.16 | 6.638 | 21.6835 | 73.035
-0.15 | 8.8315 | 28.54 | 93.905
-0.14 | 11.7565 | 37.165 | 120.085
-0.13 | 15.492 | 47.625 | 147.715
-0.12 | 20.4645 | 61.615 | 180.3
-0.11 | 26.645 | 78.775 | 218.7
-0.1 | 34.805 | 99.275 | 258.2
-0.09 | 44.88 | 123.58 | 306.4
-0.08 | 56.91 | 153.425 | 352.3
-0.07 | 71.895 | 187 | 397.45
-0.06 | 90.515 | 224.45 | 454.4
-0.05 | 109.54 | 265.9 | 508.6
-0.04 | 134.26 | 311.4 | 558.45
-0.03 | 163.55 | 359.25 | 602.05
-0.02 | 192.55 | 413 | 655.45
-0.01 | 227.1 | 465.35 | 719.65
0 | 260.5 | 518.05 | 761.4
0.01 | 292.75 | 569.4 | 798.5
0.02 | 330.55 | 615.15 | 854
0.03 | 364.35 | 669.65 | 885
0.04 | 391.5 | 710.45 | 916
0.05 | 423.8 | 750.7 | 964.5
0.06 | 453.6 | 799.5 | 994
0.07 | 471.05 | 838 | 1027
0.08 | 486.75 | 872.5 | 1052
0.09 | 496.85 | 902 | 1067
0.1 | 497.5 | 934 | 1098.5
0.11 | 505.7 | 966.5 | 1129.5
0.12 | 511 | 992.5 | 1132
0.13 | 502.5 | 1011 | 1144.5
0.14 | 495 | 1033.5 | 1171
0.15 | 490 | 1048.5 | 1179.5
0.16 | 476 | 1066 | 1190
0.17 | 451.5 | 1084.5 | 1186
0.18 | 431 | 1091.5 | 1194.5
0.19 | 416.5 | 1107 | 1211
0.2 | 405 | 1116 | 1216
0.21 | 384.5 | 1121.5 | 1219
0.22 | 358 | 1128.5 | 1205.5
0.23 | 335 | 1132.5 | 1210
0.24 | 319.5 | 1130.5 | 1214.5
0.25 | 310.5 | 1134.5 | 1205.5
0.26 | 287.5 | 1134 | 1195
0.27 | 265.5 | 1126 | 1192.5
0.28 | 251 | 1127 | 1188
0.29 | 226.5 | 1117 | 1184.5
0.3 | 223.5 | 1110 | 1185.5
0.31 | 211.5 | 1108 | 1155
0.32 | 191 | 1099 | 1148
0.33 | 184 | 1087.5 | 1148.5
0.34 | 166.5 | 1064.5 | 1126
0.35 | 158 | 1052.5 | 1113
0.36 | 150.5 | 1050 | 1097.5
0.37 | 140.5 | 1029.5 | 1085.5
0.38 | 130.5 | 1002 | 1067.5
0.39 | 132 | 985.5 | 1047.5
0.4 | 118.5 | 963.5 | 1024
0.41 | 98 | 947 | 1010.5
0.42 | 104 | 927.5 | 999.5
0.43 | 91 | 890.5 | 973.5
0.44 | 93.5 | 865.5 | 952
0.45 | 92 | 849.5 | 925.5
0.46 | 74 | 820.5 | 899.5
0.47 | 80.5 | 788 | 869.5
0.48 | 73 | 759 | 855
0.49 | 68 | 730.5 | 845
0.5 | 72 | 720 | 830