## IDS-VDS Characteristic (mA-mm)
VGS (V) | VDS = 0.100 V | VDS = 0.500 V | VDS = 0.900 V
-0.75 | 0.00038425 | 0.0016136 | 0.005425
-0.74 | 0.00036981 | 0.0015625 | 0.005233
-0.73 | 0.00035409 | 0.0015188 | 0.005064
-0.72 | 0.00033769 | 0.0014589 | 0.0049231
-0.71 | 0.0003241 | 0.0014044 | 0.004746
-0.7 | 0.00030846 | 0.001353 | 0.0046091
-0.69 | 0.00029624 | 0.0013014 | 0.0044529
-0.68 | 0.00028035 | 0.0012586 | 0.0043246
-0.67 | 0.00026821 | 0.0012119 | 0.0041949
-0.66 | 0.000255 | 0.0011607 | 0.0040644
-0.65 | 0.00024411 | 0.0011218 | 0.0039106
-0.64 | 0.0002338 | 0.0010813 | 0.0038249
-0.63 | 0.00022212 | 0.0010321 | 0.0036985
-0.62 | 0.00021223 | 0.0009907 | 0.0035797
-0.61 | 0.0002005 | 0.000962 | 0.0034741
-0.6 | 0.00019127 | 0.0009229 | 0.00335
-0.59 | 0.00018348 | 0.0008845 | 0.0032595
-0.58 | 0.00017487 | 0.0008575 | 0.0031328
-0.57 | 0.00016466 | 0.0008237 | 0.0030307
-0.56 | 0.00015883 | 0.0007958 | 0.0029117
-0.55 | 0.0001508 | 0.0007683 | 0.0028273
-0.54 | 0.00014291 | 0.0007355 | 0.0027476
-0.53 | 0.00013711 | 0.0007094 | 0.0026724
-0.52 | 0.0001314 | 0.000684 | 0.0025744
-0.51 | 0.00012622 | 0.0006621 | 0.0025084
-0.5 | 0.00012128 | 0.0006392 | 0.0024398
-0.49 | 0.00011682 | 0.0006184 | 0.0023733
-0.48 | 0.0001131 | 0.0006047 | 0.0023151
-0.47 | 0.00011154 | 0.0005937 | 0.0022741
-0.46 | 0.00010912 | 0.0005832 | 0.0022409
-0.45 | 0.00011 | 0.0005798 | 0.0022404
-0.44 | 0.00011148 | 0.0005844 | 0.0022447
-0.43 | 0.00011785 | 0.0005967 | 0.00229
-0.42 | 0.00012626 | 0.0006255 | 0.0023709
-0.41 | 0.00014085 | 0.0006751 | 0.0025415
-0.4 | 0.0001639 | 0.000746 | 0.0027829
-0.39 | 0.00019581 | 0.0008536 | 0.0031658
-0.38 | 0.00024153 | 0.0010066 | 0.0037048
-0.37 | 0.00030593 | 0.0012336 | 0.0044905
-0.36 | 0.00039661 | 0.0015425 | 0.0056236
-0.35 | 0.00052223 | 0.0019822 | 0.007293
-0.34 | 0.0007414 | 0.0026065 | 0.009533
-0.33 | 0.000994 | 0.003458 | 0.012654
-0.32 | 0.0013459 | 0.0046297 | 0.017163
-0.31 | 0.0018296 | 0.006447 | 0.023384
-0.3 | 0.0024981 | 0.008754 | 0.031856
-0.29 | 0.0034054 | 0.011927 | 0.043984
-0.28 | 0.0046731 | 0.016298 | 0.06058
-0.27 | 0.006656 | 0.022386 | 0.08342
-0.26 | 0.009071 | 0.030632 | 0.1145
-0.25 | 0.012352 | 0.041929 | 0.15724
-0.24 | 0.016901 | 0.05799 | 0.21501
-0.23 | 0.023081 | 0.07883 | 0.29611
-0.22 | 0.031507 | 0.10761 | 0.39977
-0.21 | 0.042754 | 0.14573 | 0.54343
-0.2 | 0.05834 | 0.19813 | 0.7361
-0.19 | 0.0794 | 0.2696 | 0.9944
-0.18 | 0.10797 | 0.36311 | 1.3345
-0.17 | 0.14548 | 0.48874 | 1.7848
-0.16 | 0.19667 | 0.6581 | 2.3556
-0.15 | 0.26437 | 0.8772 | 3.1163
-0.14 | 0.35689 | 1.1709 | 4.0866
-0.13 | 0.47842 | 1.5506 | 5.2915
-0.12 | 0.6434 | 2.0501 | 6.814
-0.11 | 0.8562 | 2.668 | 8.658
-0.1 | 1.136 | 3.4806 | 10.898
-0.09 | 1.5004 | 4.528 | 13.602
-0.08 | 1.968 | 5.79 | 16.745
-0.07 | 2.5664 | 7.385 | 20.275
-0.06 | 3.3185 | 9.314 | 24.43
-0.05 | 4.2697 | 11.617 | 29.058
-0.04 | 5.4239 | 14.372 | 34.232
-0.03 | 6.812 | 17.611 | 39.909
-0.02 | 8.522 | 21.358 | 46.015
-0.01 | 10.525 | 25.622 | 52.807
0 | 12.893 | 30.377 | 60.19
0.01 | 15.617 | 35.707 | 67.81
0.02 | 18.649 | 41.493 | 75.84
0.03 | 22.091 | 47.91 | 84.58
0.04 | 25.84 | 54.619 | 93.44
0.05 | 29.835 | 62.01 | 102.83
0.06 | 34.218 | 69.51 | 112.5
0.07 | 38.834 | 77.8 | 122.68
0.08 | 43.607 | 86.39 | 132.82
0.09 | 48.563 | 95.11 | 143.4
0.1 | 53.584 | 104.43 | 154.27
0.11 | 58.57 | 113.8 | 165.35
0.12 | 63.73 | 123.6 | 176.75
0.13 | 68.84 | 133.66 | 188.01
0.14 | 73.84 | 143.88 | 199.68
0.15 | 78.77 | 154.16 | 211.4
0.16 | 83.67 | 164.85 | 223.36
0.17 | 88.37 | 175.63 | 235.34
0.18 | 92.88 | 186.54 | 247.16
0.19 | 97.13 | 197.57 | 259.35
0.2 | 101.24 | 208.61 | 271.44
0.21 | 105.25 | 219.97 | 283.73
0.22 | 109.02 | 231.27 | 295.87
0.23 | 112.6 | 242.67 | 308.06
0.24 | 115.93 | 254.09 | 320.26
0.25 | 119.03 | 265.41 | 332.58
0.26 | 122.1 | 276.92 | 344.62
0.27 | 124.76 | 288.26 | 356.56
0.28 | 127.49 | 299.6 | 368.71
0.29 | 130.01 | 310.85 | 380.66
0.3 | 132.24 | 322.18 | 392.63
0.31 | 134.46 | 333.36 | 404.47
0.32 | 136.35 | 344.47 | 415.94
0.33 | 138.35 | 355.54 | 427.64
0.34 | 140.23 | 366.31 | 439.17
0.35 | 142.04 | 377.12 | 450.5
0.36 | 143.43 | 387.65 | 461.6
0.37 | 144.9 | 398.23 | 472.76
0.38 | 146.37 | 408.62 | 483.66
0.39 | 147.59 | 418.52 | 494.43
0.4 | 149 | 428.44 | 504.92
0.41 | 149.94 | 438.11 | 515.14
0.42 | 151.06 | 447.69 | 525.49
0.43 | 152.2 | 456.92 | 535.49
0.44 | 152.98 | 465.85 | 545.2
0.45 | 154 | 474.58 | 554.76
0.46 | 154.7 | 483.15 | 564.09
0.47 | 155.69 | 491.34 | 573
0.48 | 156.45 | 499.19 | 581.8
0.49 | 157.2 | 506.82 | 590.8
0.5 | 157.77 | 514.21 | 599

## Tranconductance (mS-mm)
VGS (V) | VDS = 0.100 V | VDS = 0.500 V | VDS = 0.900 V
-0.75 | -0.001444 | -0.00511 | -0.0192
-0.74 | -0.001508 | -0.00474 | -0.01805
-0.73 | -0.001606 | -0.00518 | -0.015495
-0.72 | -0.0014995 | -0.00572 | -0.0159
-0.71 | -0.0014615 | -0.005295 | -0.0157
-0.7 | -0.001393 | -0.00515 | -0.014655
-0.69 | -0.0014055 | -0.00472 | -0.014225
-0.68 | -0.0014015 | -0.004475 | -0.0129
-0.67 | -0.0012675 | -0.004895 | -0.01301
-0.66 | -0.001205 | -0.004505 | -0.014215
-0.65 | -0.00106 | -0.00397 | -0.011975
-0.64 | -0.0010995 | -0.004485 | -0.010605
-0.63 | -0.0010785 | -0.00453 | -0.01226
-0.62 | -0.001081 | -0.003505 | -0.01122
-0.61 | -0.001048 | -0.00339 | -0.011485
-0.6 | -0.000851 | -0.003875 | -0.01073
-0.59 | -0.00082 | -0.00327 | -0.01086
-0.58 | -0.000941 | -0.00304 | -0.01144
-0.57 | -0.000802 | -0.003085 | -0.011055
-0.56 | -0.000693 | -0.00277 | -0.01017
-0.55 | -0.000796 | -0.003015 | -0.008205
-0.54 | -0.0006845 | -0.002945 | -0.007745
-0.53 | -0.0005755 | -0.002575 | -0.00866
-0.52 | -0.0005445 | -0.002365 | -0.0082
-0.51 | -0.000506 | -0.00224 | -0.00673
-0.5 | -0.00047 | -0.002185 | -0.006755
-0.49 | -0.000409 | -0.001725 | -0.006235
-0.48 | -0.000264 | -0.001235 | -0.00496
-0.47 | -0.000199 | -0.001075 | -0.00371
-0.46 | -7.7e-05 | -0.000695 | -0.001685
-0.45 | 0.000118 | 6e-05 | 0.00019
-0.44 | 0.0003925 | 0.000845 | 0.00248
-0.43 | 0.000739 | 0.002055 | 0.00631
-0.42 | 0.00115 | 0.00392 | 0.012575
-0.41 | 0.001882 | 0.006025 | 0.0206
-0.4 | 0.002748 | 0.008925 | 0.031215
-0.39 | 0.0038815 | 0.01303 | 0.046095
-0.38 | 0.005506 | 0.019 | 0.066235
-0.37 | 0.007754 | 0.026795 | 0.09594
-0.36 | 0.010815 | 0.03743 | 0.140125
-0.35 | 0.0172395 | 0.0532 | 0.19547
-0.34 | 0.0235885 | 0.07379 | 0.26805
-0.33 | 0.030225 | 0.10116 | 0.3815
-0.32 | 0.04178 | 0.14945 | 0.5365
-0.31 | 0.05761 | 0.206215 | 0.73465
-0.3 | 0.07879 | 0.274 | 1.03
-0.29 | 0.10875 | 0.3772 | 1.4362
-0.28 | 0.16253 | 0.52295 | 1.9718
-0.27 | 0.219895 | 0.7167 | 2.696
-0.26 | 0.2848 | 0.97715 | 3.691
-0.25 | 0.3915 | 1.3679 | 5.0255
-0.24 | 0.53645 | 1.84505 | 6.9435
-0.23 | 0.7303 | 2.481 | 9.238
-0.22 | 0.98365 | 3.345 | 12.366
-0.21 | 1.34165 | 4.526 | 16.8165
-0.2 | 1.8323 | 6.1935 | 22.5485
-0.19 | 2.4815 | 8.249 | 29.92
-0.18 | 3.304 | 10.957 | 39.52
-0.17 | 4.435 | 14.7495 | 51.055
-0.16 | 5.9445 | 19.423 | 66.575
-0.15 | 8.011 | 25.64 | 86.55
-0.14 | 10.7025 | 33.67 | 108.76
-0.13 | 14.3255 | 43.96 | 136.37
-0.12 | 18.889 | 55.87 | 168.325
-0.11 | 24.63 | 71.525 | 204.2
-0.1 | 32.21 | 93 | 247.2
-0.09 | 41.6 | 115.47 | 292.35
-0.08 | 53.3 | 142.85 | 333.65
-0.07 | 67.525 | 176.2 | 384.25
-0.06 | 85.165 | 211.6 | 439.15
-0.05 | 105.27 | 252.9 | 490.1
-0.04 | 127.115 | 299.7 | 542.55
-0.03 | 154.905 | 349.3 | 589.15
-0.02 | 185.65 | 400.55 | 644.9
-0.01 | 218.55 | 450.95 | 708.75
0 | 254.6 | 504.25 | 750.15
0.01 | 287.8 | 555.8 | 782.5
0.02 | 323.7 | 610.15 | 838.5
0.03 | 359.55 | 656.3 | 880
0.04 | 387.2 | 705 | 912.5
0.05 | 418.9 | 744.55 | 953
0.06 | 449.95 | 789.5 | 992.5
0.07 | 469.45 | 844 | 1016
0.08 | 486.45 | 865.5 | 1036
0.09 | 498.85 | 902 | 1072.5
0.1 | 500.35 | 934.5 | 1097.5
0.11 | 507.3 | 958.5 | 1124
0.12 | 513.5 | 993 | 1133
0.13 | 505.5 | 1014 | 1146.5
0.14 | 496.5 | 1025 | 1169.5
0.15 | 491.5 | 1048.5 | 1184
0.16 | 480 | 1073.5 | 1197
0.17 | 460.5 | 1084.5 | 1190
0.18 | 438 | 1097 | 1200.5
0.19 | 418 | 1103.5 | 1214
0.2 | 406 | 1120 | 1219
0.21 | 389 | 1133 | 1221.5
0.22 | 367.5 | 1135 | 1216.5
0.23 | 345.5 | 1141 | 1219.5
0.24 | 321.5 | 1137 | 1226
0.25 | 308.5 | 1141.5 | 1218
0.26 | 286.5 | 1142.5 | 1199
0.27 | 269.5 | 1134 | 1204.5
0.28 | 262.5 | 1129.5 | 1205
0.29 | 237.5 | 1129 | 1196
0.3 | 222.5 | 1125.5 | 1190.5
0.31 | 205.5 | 1114.5 | 1165.5
0.32 | 194.5 | 1109 | 1158.5
0.33 | 194 | 1092 | 1161.5
0.34 | 184.5 | 1079 | 1143
0.35 | 160 | 1067 | 1121.5
0.36 | 143 | 1055.5 | 1113
0.37 | 147 | 1048.5 | 1103
0.38 | 134.5 | 1014.5 | 1083.5
0.39 | 131.5 | 991 | 1063
0.4 | 117.5 | 979.5 | 1035.5
0.41 | 103 | 962.5 | 1028.5
0.42 | 113 | 940.5 | 1017.5
0.43 | 96 | 908 | 985.5
0.44 | 90 | 883 | 963.5
0.45 | 86 | 865 | 944.5
0.46 | 84.5 | 838 | 912
0.47 | 87.5 | 802 | 885.5
0.48 | 75.5 | 774 | 890
0.49 | 66 | 751 | 860
0.5 | 57 | 739 | 820