## IDS-VDS Characteristic (mA-mm)
VGS (V) | VDS = 0.100 V | VDS = 0.500 V | VDS = 0.900 V
-0.75 | 0.00042789 | 0.0018119 | 0.006101
-0.74 | 0.00040724 | 0.0017469 | 0.00591
-0.73 | 0.00039296 | 0.0016858 | 0.005755
-0.72 | 0.00037329 | 0.0016309 | 0.005592
-0.71 | 0.0003549 | 0.0015742 | 0.005411
-0.7 | 0.00033838 | 0.0015123 | 0.005246
-0.69 | 0.00032611 | 0.0014565 | 0.005071
-0.68 | 0.00031222 | 0.001404 | 0.0049106
-0.67 | 0.00029488 | 0.0013591 | 0.0047483
-0.66 | 0.00028038 | 0.0013101 | 0.004586
-0.65 | 0.00026747 | 0.0012522 | 0.0044774
-0.64 | 0.00025523 | 0.0011975 | 0.0043091
-0.63 | 0.00024443 | 0.0011547 | 0.0041835
-0.62 | 0.00023244 | 0.0011127 | 0.0040238
-0.61 | 0.00022141 | 0.0010685 | 0.0039264
-0.6 | 0.00020966 | 0.0010269 | 0.0037966
-0.59 | 0.00020033 | 0.000993 | 0.0036607
-0.58 | 0.00019186 | 0.0009617 | 0.0035482
-0.57 | 0.00018153 | 0.0009176 | 0.0034236
-0.56 | 0.00017318 | 0.0008879 | 0.0033238
-0.55 | 0.0001654 | 0.0008492 | 0.0032058
-0.54 | 0.00015869 | 0.0008132 | 0.0030957
-0.53 | 0.00015058 | 0.0007886 | 0.0029943
-0.52 | 0.00014354 | 0.0007569 | 0.0029036
-0.51 | 0.00013736 | 0.0007287 | 0.0028184
-0.5 | 0.00013144 | 0.0007137 | 0.0027412
-0.49 | 0.00012591 | 0.0006867 | 0.0026743
-0.48 | 0.00012157 | 0.0006649 | 0.0025859
-0.47 | 0.00011992 | 0.0006503 | 0.002553
-0.46 | 0.00011795 | 0.0006388 | 0.0025038
-0.45 | 0.00011721 | 0.0006285 | 0.0024935
-0.44 | 0.00011884 | 0.0006336 | 0.0024852
-0.43 | 0.00012367 | 0.0006444 | 0.0025363
-0.42 | 0.00013207 | 0.0006712 | 0.0026191
-0.41 | 0.00014623 | 0.0007157 | 0.0027494
-0.4 | 0.00016692 | 0.0007829 | 0.003006
-0.39 | 0.00019892 | 0.0008859 | 0.0033513
-0.38 | 0.00024319 | 0.0010453 | 0.0038946
-0.37 | 0.00030694 | 0.0012636 | 0.0046586
-0.36 | 0.00039467 | 0.0015778 | 0.005813
-0.35 | 0.00051915 | 0.002005 | 0.007375
-0.34 | 0.0007376 | 0.0026263 | 0.009652
-0.33 | 0.0009855 | 0.0034711 | 0.012811
-0.32 | 0.001328 | 0.0046648 | 0.017257
-0.31 | 0.0018116 | 0.006438 | 0.023398
-0.3 | 0.0024733 | 0.008755 | 0.032232
-0.29 | 0.003394 | 0.01195 | 0.044383
-0.28 | 0.0046238 | 0.016283 | 0.06088
-0.27 | 0.006636 | 0.022393 | 0.084
-0.26 | 0.009055 | 0.030648 | 0.11596
-0.25 | 0.012398 | 0.042153 | 0.15911
-0.24 | 0.016869 | 0.05798 | 0.21792
-0.23 | 0.023096 | 0.0792 | 0.29631
-0.22 | 0.031461 | 0.10799 | 0.40665
-0.21 | 0.042806 | 0.14634 | 0.54847
-0.2 | 0.05875 | 0.19911 | 0.7446
-0.19 | 0.07926 | 0.26932 | 1.0086
-0.18 | 0.1082 | 0.3658 | 1.3512
-0.17 | 0.14623 | 0.49057 | 1.7951
-0.16 | 0.19736 | 0.664 | 2.3981
-0.15 | 0.26625 | 0.8853 | 3.1468
-0.14 | 0.35821 | 1.1791 | 4.1347
-0.13 | 0.48065 | 1.5621 | 5.3641
-0.12 | 0.6452 | 2.0633 | 6.894
-0.11 | 0.8607 | 2.7009 | 8.744
-0.1 | 1.1424 | 3.4994 | 11.01
-0.09 | 1.5134 | 4.5669 | 13.74
-0.08 | 1.9812 | 5.844 | 16.813
-0.07 | 2.5875 | 7.437 | 20.486
-0.06 | 3.3485 | 9.358 | 24.612
-0.05 | 4.3101 | 11.733 | 29.302
-0.04 | 5.4854 | 14.486 | 34.455
-0.03 | 6.854 | 17.751 | 40.079
-0.02 | 8.588 | 21.434 | 46.34
-0.01 | 10.61 | 25.667 | 53.041
0 | 13.013 | 30.571 | 60.39
0.01 | 15.704 | 35.844 | 68.04
0.02 | 18.775 | 41.715 | 76.12
0.03 | 22.218 | 48.038 | 84.79
0.04 | 25.952 | 54.839 | 93.68
0.05 | 30.047 | 62.12 | 103.01
0.06 | 34.358 | 69.83 | 112.72
0.07 | 39.003 | 78.04 | 122.64
0.08 | 43.753 | 86.53 | 133
0.09 | 48.683 | 95.35 | 143.56
0.1 | 53.72 | 104.36 | 154.34
0.11 | 58.6 | 113.96 | 165.54
0.12 | 63.81 | 123.76 | 176.64
0.13 | 68.87 | 133.78 | 188.15
0.14 | 73.93 | 144.11 | 199.68
0.15 | 78.8 | 154.24 | 211.44
0.16 | 83.67 | 165.01 | 223.3
0.17 | 88.26 | 175.77 | 235.12
0.18 | 92.81 | 186.77 | 247.13
0.19 | 97.11 | 197.6 | 259.21
0.2 | 101.14 | 208.74 | 271.25
0.21 | 105.11 | 220.03 | 283.37
0.22 | 108.9 | 231.3 | 295.75
0.23 | 112.38 | 242.62 | 307.84
0.24 | 115.71 | 253.87 | 319.91
0.25 | 118.91 | 265.44 | 332.27
0.26 | 121.76 | 276.77 | 344.11
0.27 | 124.71 | 288.12 | 356.33
0.28 | 127.18 | 299.56 | 368.36
0.29 | 129.62 | 310.66 | 380.23
0.3 | 132.02 | 322.08 | 392.24
0.31 | 134.16 | 333.21 | 403.93
0.32 | 136.16 | 344.23 | 415.55
0.33 | 138.13 | 355.32 | 427.17
0.34 | 139.86 | 366.07 | 438.65
0.35 | 141.55 | 376.81 | 449.79
0.36 | 143.26 | 387.39 | 461.02
0.37 | 144.58 | 397.93 | 472.14
0.38 | 145.99 | 408.03 | 483.04
0.39 | 147.27 | 418.16 | 493.75
0.4 | 148.41 | 428.03 | 504.14
0.41 | 149.78 | 437.72 | 514.49
0.42 | 150.72 | 447.29 | 524.74
0.43 | 151.68 | 456.41 | 534.69
0.44 | 152.72 | 465.37 | 544.47
0.45 | 153.52 | 474.11 | 553.89
0.46 | 154.49 | 482.62 | 563.36
0.47 | 155.27 | 490.81 | 572.3
0.48 | 155.99 | 498.68 | 581.2
0.49 | 156.81 | 506.27 | 589.6
0.5 | 157.65 | 513.65 | 598.1

## Tranconductance (mS-mm)
VGS (V) | VDS = 0.100 V | VDS = 0.500 V | VDS = 0.900 V
-0.75 | -0.002065 | -0.0065 | -0.0191
-0.74 | -0.0017465 | -0.006305 | -0.0173
-0.73 | -0.0016975 | -0.0058 | -0.0159
-0.72 | -0.001903 | -0.00558 | -0.0172
-0.71 | -0.0017455 | -0.00593 | -0.0173
-0.7 | -0.0014395 | -0.005885 | -0.017
-0.69 | -0.001308 | -0.005415 | -0.01677
-0.68 | -0.0015615 | -0.00487 | -0.016135
-0.67 | -0.001592 | -0.004695 | -0.01623
-0.66 | -0.0013705 | -0.005345 | -0.013545
-0.65 | -0.0012575 | -0.00563 | -0.013845
-0.64 | -0.001152 | -0.004875 | -0.014695
-0.63 | -0.0011395 | -0.00424 | -0.014265
-0.62 | -0.001151 | -0.00431 | -0.012855
-0.61 | -0.001139 | -0.00429 | -0.01136
-0.6 | -0.001054 | -0.003775 | -0.013285
-0.59 | -0.00089 | -0.00326 | -0.01242
-0.58 | -0.00094 | -0.00377 | -0.011855
-0.57 | -0.000934 | -0.00369 | -0.01122
-0.56 | -0.0008065 | -0.00342 | -0.01089
-0.55 | -0.0007245 | -0.003735 | -0.011405
-0.54 | -0.000741 | -0.00303 | -0.010575
-0.53 | -0.0007575 | -0.002815 | -0.009605
-0.52 | -0.000661 | -0.002995 | -0.008795
-0.51 | -0.000605 | -0.00216 | -0.00812
-0.5 | -0.0005725 | -0.0021 | -0.007205
-0.49 | -0.0004935 | -0.00244 | -0.007765
-0.48 | -0.0002995 | -0.00182 | -0.006065
-0.47 | -0.000181 | -0.001305 | -0.004105
-0.46 | -0.0001355 | -0.00109 | -0.002975
-0.45 | 4.45e-05 | -0.00026 | -0.00093
-0.44 | 0.000323 | 0.000795 | 0.00214
-0.43 | 0.0006615 | 0.00188 | 0.006695
-0.42 | 0.001128 | 0.003565 | 0.010655
-0.41 | 0.0017425 | 0.005585 | 0.019345
-0.4 | 0.0026345 | 0.00851 | 0.030095
-0.39 | 0.0038135 | 0.01312 | 0.04443
-0.38 | 0.005401 | 0.018885 | 0.065365
-0.37 | 0.007574 | 0.026625 | 0.09592
-0.36 | 0.0106105 | 0.03707 | 0.13582
-0.35 | 0.0171465 | 0.052425 | 0.19195
-0.34 | 0.0233175 | 0.073305 | 0.2718
-0.33 | 0.02952 | 0.101925 | 0.38025
-0.32 | 0.041305 | 0.148345 | 0.52935
-0.31 | 0.057265 | 0.20451 | 0.74875
-0.3 | 0.07912 | 0.2756 | 1.04925
-0.29 | 0.107525 | 0.3764 | 1.4324
-0.28 | 0.1621 | 0.52215 | 1.98085
-0.27 | 0.22156 | 0.71825 | 2.754
-0.26 | 0.2881 | 0.988 | 3.7555
-0.25 | 0.3907 | 1.3666 | 5.098
-0.24 | 0.5349 | 1.85235 | 6.86
-0.23 | 0.7296 | 2.5005 | 9.4365
-0.22 | 0.9855 | 3.357 | 12.608
-0.21 | 1.36445 | 4.556 | 16.8975
-0.2 | 1.8227 | 6.149 | 23.0065
-0.19 | 2.4725 | 8.3345 | 30.33
-0.18 | 3.3485 | 11.0625 | 39.325
-0.17 | 4.458 | 14.91 | 52.345
-0.16 | 6.001 | 19.7365 | 67.585
-0.15 | 8.0425 | 25.755 | 86.83
-0.14 | 10.72 | 33.84 | 110.865
-0.13 | 14.3495 | 44.21 | 137.965
-0.12 | 19.0025 | 56.94 | 168.995
-0.11 | 24.86 | 71.805 | 205.8
-0.1 | 32.635 | 93.3 | 249.8
-0.09 | 41.94 | 117.23 | 290.15
-0.08 | 53.705 | 143.505 | 337.3
-0.07 | 68.365 | 175.7 | 389.95
-0.06 | 86.13 | 214.8 | 440.8
-0.05 | 106.845 | 256.4 | 492.15
-0.04 | 127.195 | 300.9 | 538.85
-0.03 | 155.13 | 347.4 | 594.25
-0.02 | 187.8 | 395.8 | 648.1
-0.01 | 221.25 | 456.85 | 702.5
0 | 254.7 | 508.85 | 749.95
0.01 | 288.1 | 557.2 | 786.5
0.02 | 325.7 | 609.7 | 837.5
0.03 | 358.85 | 656.2 | 878
0.04 | 391.45 | 704.1 | 911
0.05 | 420.3 | 749.55 | 952
0.06 | 447.8 | 796 | 981.5
0.07 | 469.75 | 835 | 1014
0.08 | 484 | 865.5 | 1046
0.09 | 498.35 | 891.5 | 1067
0.1 | 495.85 | 930.5 | 1099
0.11 | 504.5 | 970 | 1115
0.12 | 513.5 | 991 | 1130.5
0.13 | 506 | 1017.5 | 1152
0.14 | 496.5 | 1023 | 1164.5
0.15 | 487 | 1045 | 1181
0.16 | 473 | 1076.5 | 1184
0.17 | 457 | 1088 | 1191.5
0.18 | 442.5 | 1091.5 | 1204.5
0.19 | 416.5 | 1098.5 | 1206
0.2 | 400 | 1121.5 | 1208
0.21 | 388 | 1128 | 1225
0.22 | 363.5 | 1129.5 | 1223.5
0.23 | 340.5 | 1128.5 | 1208
0.24 | 326.5 | 1141 | 1221.5
0.25 | 302.5 | 1145 | 1210
0.26 | 290 | 1134 | 1203
0.27 | 271 | 1139.5 | 1212.5
0.28 | 245.5 | 1127 | 1195
0.29 | 242 | 1126 | 1194
0.3 | 227 | 1127.5 | 1185
0.31 | 207 | 1107.5 | 1165.5
0.32 | 198.5 | 1105.5 | 1162
0.33 | 185 | 1092 | 1155
0.34 | 171 | 1074.5 | 1131
0.35 | 170 | 1066 | 1118.5
0.36 | 151.5 | 1056 | 1117.5
0.37 | 136.5 | 1032 | 1101
0.38 | 134.5 | 1011.5 | 1080.5
0.39 | 121 | 1000 | 1055
0.4 | 125.5 | 978 | 1037
0.41 | 115.5 | 963 | 1030
0.42 | 95 | 934.5 | 1010
0.43 | 100 | 904 | 986.5
0.44 | 92 | 885 | 960
0.45 | 88.5 | 862.5 | 944.5
0.46 | 87.5 | 835 | 920.5
0.47 | 75 | 803 | 892
0.48 | 77 | 773 | 865
0.49 | 83 | 748.5 | 845
0.5 | 84 | 738 | 850