## IDS-VDS Characteristic (mA-mm)
VGS (V) | VDS = 0.100 V | VDS = 0.500 V | VDS = 0.900 V
-0.75 | 0.00042248 | 0.0017819 | 0.005943
-0.74 | 0.00040215 | 0.0017193 | 0.005735
-0.73 | 0.00038199 | 0.0016465 | 0.005569
-0.72 | 0.00036559 | 0.0015917 | 0.005419
-0.71 | 0.0003486 | 0.001537 | 0.005224
-0.7 | 0.00033263 | 0.0014823 | 0.005094
-0.69 | 0.00031819 | 0.0014366 | 0.0049243
-0.68 | 0.00030381 | 0.0013754 | 0.0047761
-0.67 | 0.00028881 | 0.00132 | 0.0046101
-0.66 | 0.00027524 | 0.0012683 | 0.0044821
-0.65 | 0.00026296 | 0.0012293 | 0.0043405
-0.64 | 0.00025105 | 0.0011743 | 0.0041666
-0.63 | 0.00024045 | 0.001138 | 0.0040466
-0.62 | 0.00022838 | 0.0010763 | 0.0039385
-0.61 | 0.00021856 | 0.0010488 | 0.00379
-0.6 | 0.00020892 | 0.0010025 | 0.0036955
-0.59 | 0.00019846 | 0.0009688 | 0.0035766
-0.58 | 0.00018814 | 0.0009293 | 0.0034617
-0.57 | 0.00017982 | 0.0008926 | 0.0033489
-0.56 | 0.00017037 | 0.0008654 | 0.0032417
-0.55 | 0.00016378 | 0.0008299 | 0.0031338
-0.54 | 0.00015628 | 0.0007982 | 0.0030455
-0.53 | 0.00014878 | 0.0007691 | 0.0029704
-0.52 | 0.00014288 | 0.0007424 | 0.0028568
-0.51 | 0.00013685 | 0.0007195 | 0.0027687
-0.5 | 0.00013036 | 0.000695 | 0.0026846
-0.49 | 0.00012456 | 0.000676 | 0.0026161
-0.48 | 0.000121 | 0.0006503 | 0.0025633
-0.47 | 0.00011815 | 0.0006394 | 0.002502
-0.46 | 0.00011729 | 0.0006279 | 0.0024668
-0.45 | 0.00011733 | 0.0006233 | 0.0024429
-0.44 | 0.00011977 | 0.0006286 | 0.0024531
-0.43 | 0.00012586 | 0.0006411 | 0.002502
-0.42 | 0.00013488 | 0.0006739 | 0.0026023
-0.41 | 0.00014957 | 0.000719 | 0.0027477
-0.4 | 0.00017237 | 0.000798 | 0.0030199
-0.39 | 0.00020547 | 0.0009095 | 0.0033877
-0.38 | 0.00025211 | 0.0010735 | 0.0039552
-0.37 | 0.0003191 | 0.0012996 | 0.0047706
-0.36 | 0.00041202 | 0.0016282 | 0.005995
-0.35 | 0.00054225 | 0.002083 | 0.007641
-0.34 | 0.0007672 | 0.0027223 | 0.010006
-0.33 | 0.0010324 | 0.0036123 | 0.01331
-0.32 | 0.0013969 | 0.0048594 | 0.017943
-0.31 | 0.0018995 | 0.006728 | 0.024336
-0.3 | 0.002587 | 0.009119 | 0.033301
-0.29 | 0.0035369 | 0.012436 | 0.045808
-0.28 | 0.004835 | 0.016923 | 0.06343
-0.27 | 0.006952 | 0.02333 | 0.08659
-0.26 | 0.009444 | 0.031912 | 0.11903
-0.25 | 0.012912 | 0.043705 | 0.16338
-0.24 | 0.017593 | 0.06068 | 0.22303
-0.23 | 0.02401 | 0.08262 | 0.30502
-0.22 | 0.032743 | 0.11233 | 0.41474
-0.21 | 0.044499 | 0.1523 | 0.56414
-0.2 | 0.06201 | 0.20698 | 0.7664
-0.19 | 0.08378 | 0.27924 | 1.0326
-0.18 | 0.11394 | 0.37877 | 1.3867
-0.17 | 0.15404 | 0.50829 | 1.8539
-0.16 | 0.20741 | 0.6838 | 2.4516
-0.15 | 0.27937 | 0.912 | 3.2306
-0.14 | 0.37563 | 1.2104 | 4.2311
-0.13 | 0.50443 | 1.6064 | 5.489
-0.12 | 0.6709 | 2.1148 | 7.05
-0.11 | 0.8958 | 2.7681 | 8.943
-0.1 | 1.1889 | 3.6266 | 11.246
-0.09 | 1.5697 | 4.6733 | 14.037
-0.08 | 2.0602 | 5.99 | 17.19
-0.07 | 2.6848 | 7.642 | 20.849
-0.06 | 3.4687 | 9.623 | 25.072
-0.05 | 4.4547 | 11.973 | 29.749
-0.04 | 5.6636 | 14.841 | 35.054
-0.03 | 7.063 | 18.108 | 40.777
-0.02 | 8.827 | 21.919 | 47.057
-0.01 | 10.905 | 26.309 | 53.87
0 | 13.325 | 31.096 | 61.27
0.01 | 16.063 | 36.532 | 69.03
0.02 | 19.181 | 42.472 | 77.28
0.03 | 22.688 | 48.987 | 85.85
0.04 | 26.461 | 55.821 | 94.96
0.05 | 30.574 | 63.11 | 104.39
0.06 | 34.911 | 70.85 | 114.13
0.07 | 39.606 | 79.15 | 124.34
0.08 | 44.412 | 87.77 | 134.68
0.09 | 49.369 | 96.73 | 145.28
0.1 | 54.443 | 106.01 | 156.21
0.11 | 59.4 | 115.43 | 167.41
0.12 | 64.61 | 125.42 | 178.63
0.13 | 69.75 | 135.48 | 190.12
0.14 | 74.72 | 145.7 | 201.8
0.15 | 79.61 | 156.17 | 213.58
0.16 | 84.46 | 166.97 | 225.6
0.17 | 89.16 | 177.76 | 237.36
0.18 | 93.68 | 188.78 | 249.43
0.19 | 97.99 | 199.84 | 261.59
0.2 | 102.04 | 210.82 | 273.71
0.21 | 105.92 | 222.28 | 286.1
0.22 | 109.73 | 233.68 | 298.2
0.23 | 113.33 | 245.03 | 310.49
0.24 | 116.64 | 256.62 | 322.7
0.25 | 119.79 | 267.89 | 334.99
0.26 | 122.7 | 279.38 | 346.98
0.27 | 125.57 | 290.78 | 359.17
0.28 | 128.12 | 302.14 | 371.15
0.29 | 130.6 | 313.54 | 383.2
0.3 | 133 | 324.83 | 395.26
0.31 | 135.06 | 335.96 | 406.8
0.32 | 137.17 | 347.13 | 418.57
0.33 | 138.88 | 358.16 | 430.27
0.34 | 140.74 | 368.96 | 441.75
0.35 | 142.51 | 379.8 | 453.18
0.36 | 144.15 | 390.4 | 464.15
0.37 | 145.46 | 400.92 | 475.38
0.38 | 146.93 | 411.25 | 486.26
0.39 | 148.28 | 421.23 | 496.94
0.4 | 149.57 | 431.12 | 507.42
0.41 | 150.78 | 440.79 | 517.8
0.42 | 151.68 | 450.29 | 528.09
0.43 | 152.68 | 459.58 | 538.02
0.44 | 153.81 | 468.52 | 547.82
0.45 | 154.52 | 477.27 | 557.2
0.46 | 155.56 | 485.77 | 566.7
0.47 | 156.15 | 493.89 | 575.4
0.48 | 157.07 | 501.83 | 584.8
0.49 | 157.83 | 509.46 | 593.3
0.5 | 158.47 | 516.76 | 601.4

## Tranconductance (mS-mm)
VGS (V) | VDS = 0.100 V | VDS = 0.500 V | VDS = 0.900 V
-0.75 | -0.002033 | -0.00626 | -0.0208
-0.74 | -0.0020245 | -0.00677 | -0.0187
-0.73 | -0.001828 | -0.00638 | -0.0158
-0.72 | -0.0016695 | -0.005475 | -0.01725
-0.71 | -0.001648 | -0.00547 | -0.01625
-0.7 | -0.0015205 | -0.00502 | -0.014985
-0.69 | -0.001441 | -0.005345 | -0.015895
-0.68 | -0.001469 | -0.00583 | -0.01571
-0.67 | -0.0014285 | -0.005355 | -0.0147
-0.66 | -0.0012925 | -0.004535 | -0.01348
-0.65 | -0.0012095 | -0.0047 | -0.015775
-0.64 | -0.0011255 | -0.004565 | -0.014695
-0.63 | -0.0011335 | -0.0049 | -0.011405
-0.62 | -0.0010945 | -0.00446 | -0.01283
-0.61 | -0.000973 | -0.00369 | -0.01215
-0.6 | -0.001005 | -0.004 | -0.01067
-0.59 | -0.001039 | -0.00366 | -0.01169
-0.58 | -0.000932 | -0.00381 | -0.011385
-0.57 | -0.0008885 | -0.003195 | -0.011
-0.56 | -0.000802 | -0.003135 | -0.010755
-0.55 | -0.0007045 | -0.00336 | -0.00981
-0.54 | -0.00075 | -0.00304 | -0.00817
-0.53 | -0.00067 | -0.00279 | -0.009435
-0.52 | -0.0005965 | -0.00248 | -0.010085
-0.51 | -0.000626 | -0.00237 | -0.00861
-0.5 | -0.0006145 | -0.002175 | -0.00763
-0.49 | -0.000468 | -0.002235 | -0.006065
-0.48 | -0.0003205 | -0.00183 | -0.005705
-0.47 | -0.0001855 | -0.00112 | -0.004825
-0.46 | -4.1e-05 | -0.000805 | -0.002955
-0.45 | 0.000124 | 3.5e-05 | -0.000685
-0.44 | 0.0004265 | 0.00089 | 0.002955
-0.43 | 0.0007555 | 0.002265 | 0.00746
-0.42 | 0.0011855 | 0.003895 | 0.012285
-0.41 | 0.0018745 | 0.006205 | 0.02088
-0.4 | 0.002795 | 0.009525 | 0.032
-0.39 | 0.003987 | 0.013775 | 0.046765
-0.38 | 0.0056815 | 0.019505 | 0.069145
-0.37 | 0.0079955 | 0.027735 | 0.10199
-0.36 | 0.0111575 | 0.03917 | 0.14352
-0.35 | 0.017759 | 0.054705 | 0.20055
-0.34 | 0.0245075 | 0.076465 | 0.28345
-0.33 | 0.031485 | 0.106855 | 0.39685
-0.32 | 0.043355 | 0.155785 | 0.5513
-0.31 | 0.059505 | 0.21298 | 0.7679
-0.3 | 0.08187 | 0.2854 | 1.0736
-0.29 | 0.1124 | 0.3902 | 1.50645
-0.28 | 0.170755 | 0.5447 | 2.0391
-0.27 | 0.23045 | 0.74945 | 2.78
-0.26 | 0.298 | 1.01875 | 3.8395
-0.25 | 0.40745 | 1.4384 | 5.2
-0.24 | 0.5549 | 1.94575 | 7.082
-0.23 | 0.7575 | 2.5825 | 9.5855
-0.22 | 1.02445 | 3.484 | 12.956
-0.21 | 1.46335 | 4.7325 | 17.583
-0.2 | 1.96405 | 6.347 | 23.423
-0.19 | 2.5965 | 8.5895 | 31.015
-0.18 | 3.513 | 11.4525 | 41.065
-0.17 | 4.6735 | 15.2515 | 53.245
-0.16 | 6.2665 | 20.1855 | 68.835
-0.15 | 8.411 | 26.33 | 88.975
-0.14 | 11.253 | 34.72 | 112.92
-0.13 | 14.7635 | 45.22 | 140.945
-0.12 | 19.5685 | 58.085 | 172.7
-0.11 | 25.9 | 75.59 | 209.8
-0.1 | 33.695 | 95.26 | 254.7
-0.09 | 43.565 | 118.17 | 297.2
-0.08 | 55.755 | 148.435 | 340.6
-0.07 | 70.425 | 181.65 | 394.1
-0.06 | 88.495 | 216.55 | 445
-0.05 | 109.745 | 260.9 | 499.1
-0.04 | 130.415 | 306.75 | 551.4
-0.03 | 158.17 | 353.9 | 600.15
-0.02 | 192.1 | 410.05 | 654.65
-0.01 | 224.9 | 458.85 | 710.65
0 | 257.9 | 511.15 | 758
0.01 | 292.8 | 568.8 | 800.5
0.02 | 331.25 | 622.75 | 841
0.03 | 364 | 667.45 | 884
0.04 | 394.3 | 706.15 | 927
0.05 | 422.5 | 751.45 | 958.5
0.06 | 451.6 | 802 | 997.5
0.07 | 475.05 | 846 | 1027.5
0.08 | 488.15 | 879 | 1047
0.09 | 501.55 | 912 | 1076.5
0.1 | 501.55 | 935 | 1106.5
0.11 | 508.35 | 970.5 | 1121
0.12 | 517.5 | 1002.5 | 1135.5
0.13 | 505.5 | 1014 | 1158.5
0.14 | 493 | 1034.5 | 1173
0.15 | 487 | 1063.5 | 1190
0.16 | 477.5 | 1079.5 | 1189
0.17 | 461 | 1090.5 | 1191.5
0.18 | 441.5 | 1104 | 1211.5
0.19 | 418 | 1102 | 1214
0.2 | 396.5 | 1122 | 1225.5
0.21 | 384.5 | 1143 | 1224.5
0.22 | 370.5 | 1137.5 | 1219.5
0.23 | 345.5 | 1147 | 1225
0.24 | 323 | 1143 | 1225
0.25 | 303 | 1138 | 1214
0.26 | 289 | 1144.5 | 1209
0.27 | 271 | 1138 | 1208.5
0.28 | 251.5 | 1138 | 1201.5
0.29 | 244 | 1134.5 | 1205.5
0.3 | 223 | 1121 | 1180
0.31 | 208.5 | 1115 | 1165.5
0.32 | 191 | 1110 | 1173.5
0.33 | 178.5 | 1091.5 | 1159
0.34 | 181.5 | 1082 | 1145.5
0.35 | 170.5 | 1072 | 1120
0.36 | 147.5 | 1056 | 1110
0.37 | 139 | 1042.5 | 1105.5
0.38 | 141 | 1015.5 | 1078
0.39 | 132 | 993.5 | 1058
0.4 | 125 | 978 | 1043
0.41 | 105.5 | 958.5 | 1033.5
0.42 | 95 | 939.5 | 1011
0.43 | 106.5 | 911.5 | 986.5
0.44 | 92 | 884.5 | 959
0.45 | 87.5 | 862.5 | 944
0.46 | 81.5 | 831 | 910
0.47 | 75.5 | 803 | 905
0.48 | 84 | 778.5 | 895
0.49 | 70 | 746.5 | 830
0.5 | 64 | 730 | 810