## IDS-VDS Characteristic (mA-mm)
VGS (V) | VDS = 0.100 V | VDS = 0.500 V | VDS = 0.900 V
-0.75 | 0.00040917 | 0.001738 | 0.005857
-0.74 | 0.00038832 | 0.0016752 | 0.005664
-0.73 | 0.00037559 | 0.0016101 | 0.005505
-0.72 | 0.00035686 | 0.0015592 | 0.005339
-0.71 | 0.00034073 | 0.0015027 | 0.005178
-0.7 | 0.00032442 | 0.0014537 | 0.0050169
-0.69 | 0.00030933 | 0.0014002 | 0.0048622
-0.68 | 0.00029396 | 0.0013426 | 0.0046808
-0.67 | 0.00028256 | 0.00129 | 0.0045496
-0.66 | 0.00026901 | 0.0012384 | 0.0044335
-0.65 | 0.00025434 | 0.0011968 | 0.0042583
-0.64 | 0.00024517 | 0.0011551 | 0.00413
-0.63 | 0.00023314 | 0.0011041 | 0.0039896
-0.62 | 0.00022105 | 0.0010613 | 0.0038809
-0.61 | 0.00021399 | 0.0010249 | 0.0037215
-0.6 | 0.00020244 | 0.0009873 | 0.0036034
-0.59 | 0.00019247 | 0.0009477 | 0.0034914
-0.58 | 0.00018423 | 0.0009129 | 0.0033766
-0.57 | 0.00017494 | 0.0008755 | 0.0032667
-0.56 | 0.00016824 | 0.0008427 | 0.003164
-0.55 | 0.00015899 | 0.0008142 | 0.0030596
-0.54 | 0.00015179 | 0.0007837 | 0.0029637
-0.53 | 0.00014438 | 0.0007502 | 0.0028668
-0.52 | 0.00013902 | 0.0007278 | 0.0027692
-0.51 | 0.00013309 | 0.000707 | 0.0026945
-0.5 | 0.0001278 | 0.000683 | 0.0026263
-0.49 | 0.00012196 | 0.0006625 | 0.0025453
-0.48 | 0.00011797 | 0.0006428 | 0.0024826
-0.47 | 0.00011616 | 0.0006249 | 0.0024458
-0.46 | 0.00011428 | 0.0006178 | 0.0024033
-0.45 | 0.00011438 | 0.0006138 | 0.0023845
-0.44 | 0.00011616 | 0.0006151 | 0.0023933
-0.43 | 0.00012113 | 0.0006246 | 0.0024271
-0.42 | 0.00012972 | 0.0006537 | 0.0025164
-0.41 | 0.00014442 | 0.0006978 | 0.0026821
-0.4 | 0.00016622 | 0.0007692 | 0.0029213
-0.39 | 0.00019843 | 0.0008764 | 0.003294
-0.38 | 0.00024335 | 0.0010312 | 0.0038232
-0.37 | 0.00030695 | 0.001254 | 0.0045993
-0.36 | 0.00039671 | 0.0015613 | 0.005744
-0.35 | 0.00052231 | 0.0019945 | 0.007296
-0.34 | 0.0007432 | 0.0026118 | 0.009596
-0.33 | 0.000996 | 0.0034653 | 0.012746
-0.32 | 0.0013459 | 0.004648 | 0.017238
-0.31 | 0.0018196 | 0.006442 | 0.023373
-0.3 | 0.0024969 | 0.008748 | 0.032129
-0.29 | 0.0034052 | 0.011878 | 0.044261
-0.28 | 0.0046702 | 0.016273 | 0.06088
-0.27 | 0.006665 | 0.022339 | 0.0836
-0.26 | 0.009115 | 0.030746 | 0.11534
-0.25 | 0.012428 | 0.04195 | 0.15863
-0.24 | 0.017008 | 0.05801 | 0.2152
-0.23 | 0.023267 | 0.07926 | 0.29597
-0.22 | 0.03172 | 0.10775 | 0.40371
-0.21 | 0.043194 | 0.14732 | 0.54716
-0.2 | 0.06001 | 0.19953 | 0.7422
-0.19 | 0.08165 | 0.2691 | 1.0018
-0.18 | 0.11086 | 0.36512 | 1.3401
-0.17 | 0.14971 | 0.4913 | 1.7991
-0.16 | 0.20187 | 0.662 | 2.3823
-0.15 | 0.27202 | 0.8857 | 3.1357
-0.14 | 0.36616 | 1.1796 | 4.1367
-0.13 | 0.49029 | 1.5587 | 5.3425
-0.12 | 0.656 | 2.0586 | 6.914
-0.11 | 0.8724 | 2.7038 | 8.773
-0.1 | 1.1595 | 3.5222 | 11.038
-0.09 | 1.531 | 4.5765 | 13.749
-0.08 | 2.0119 | 5.87 | 16.909
-0.07 | 2.6262 | 7.462 | 20.53
-0.06 | 3.3909 | 9.408 | 24.713
-0.05 | 4.3748 | 11.821 | 29.355
-0.04 | 5.551 | 14.566 | 34.608
-0.03 | 6.972 | 17.857 | 40.371
-0.02 | 8.706 | 21.652 | 46.637
-0.01 | 10.77 | 25.926 | 53.426
0 | 13.176 | 30.81 | 60.87
0.01 | 15.937 | 36.172 | 68.54
0.02 | 19.031 | 42.063 | 76.74
0.03 | 22.498 | 48.587 | 85.41
0.04 | 26.333 | 55.469 | 94.46
0.05 | 30.41 | 62.68 | 103.93
0.06 | 34.809 | 70.67 | 113.55
0.07 | 39.457 | 78.74 | 123.82
0.08 | 44.286 | 87.39 | 134.29
0.09 | 49.257 | 96.33 | 144.82
0.1 | 54.331 | 105.6 | 155.7
0.11 | 59.28 | 115.08 | 166.82
0.12 | 64.53 | 125.07 | 178.17
0.13 | 69.73 | 135.12 | 189.74
0.14 | 74.72 | 145.38 | 201.44
0.15 | 79.62 | 155.89 | 212.98
0.16 | 84.54 | 166.57 | 225.12
0.17 | 89.21 | 177.44 | 237.14
0.18 | 93.73 | 188.45 | 249.15
0.19 | 98.06 | 199.61 | 261.37
0.2 | 102.2 | 210.85 | 273.32
0.21 | 106.21 | 222.08 | 285.74
0.22 | 109.86 | 233.49 | 297.98
0.23 | 113.4 | 244.91 | 310.26
0.24 | 116.81 | 256.32 | 322.43
0.25 | 119.94 | 267.88 | 334.64
0.26 | 123.05 | 279.32 | 346.82
0.27 | 125.71 | 290.67 | 359.03
0.28 | 128.37 | 302.16 | 371.06
0.29 | 130.78 | 313.52 | 382.91
0.3 | 133.17 | 324.79 | 395.02
0.31 | 135.42 | 336.1 | 406.8
0.32 | 137.43 | 347.23 | 418.56
0.33 | 139.32 | 358.3 | 430.35
0.34 | 141.1 | 369.29 | 441.57
0.35 | 142.94 | 379.87 | 453.05
0.36 | 144.47 | 390.58 | 464.24
0.37 | 145.88 | 401.2 | 475.46
0.38 | 147.29 | 411.49 | 486.43
0.39 | 148.43 | 421.62 | 497.05
0.4 | 149.98 | 431.43 | 507.59
0.41 | 150.98 | 441.2 | 517.96
0.42 | 152.06 | 450.79 | 528.22
0.43 | 153.04 | 460.04 | 538.11
0.44 | 154.01 | 468.96 | 548.02
0.45 | 155 | 477.73 | 557.49
0.46 | 155.88 | 486.3 | 567
0.47 | 156.62 | 494.49 | 575.8
0.48 | 157.37 | 502.43 | 584.6
0.49 | 158.41 | 510.01 | 593.6
0.5 | 158.92 | 517.4 | 601.5

## Tranconductance (mS-mm)
VGS (V) | VDS = 0.100 V | VDS = 0.500 V | VDS = 0.900 V
-0.75 | -0.002085 | -0.00628 | -0.0193
-0.74 | -0.001679 | -0.006395 | -0.0176
-0.73 | -0.001573 | -0.0058 | -0.01625
-0.72 | -0.001743 | -0.00537 | -0.01635
-0.71 | -0.001622 | -0.005275 | -0.016105
-0.7 | -0.00157 | -0.005125 | -0.01579
-0.69 | -0.001523 | -0.005555 | -0.016805
-0.68 | -0.0013385 | -0.00551 | -0.01563
-0.67 | -0.0012475 | -0.00521 | -0.012365
-0.66 | -0.001411 | -0.00466 | -0.014565
-0.65 | -0.001192 | -0.004165 | -0.015175
-0.64 | -0.00106 | -0.004635 | -0.013435
-0.63 | -0.001206 | -0.00469 | -0.012455
-0.62 | -0.0009575 | -0.00396 | -0.013405
-0.61 | -0.0009305 | -0.0037 | -0.013875
-0.6 | -0.001076 | -0.00386 | -0.011505
-0.59 | -0.0009105 | -0.00372 | -0.01134
-0.58 | -0.0008765 | -0.00361 | -0.011235
-0.57 | -0.0007995 | -0.00351 | -0.01063
-0.56 | -0.0007975 | -0.003065 | -0.010355
-0.55 | -0.0008225 | -0.00295 | -0.010015
-0.54 | -0.0007305 | -0.0032 | -0.00964
-0.53 | -0.0006385 | -0.002795 | -0.009725
-0.52 | -0.0005645 | -0.00216 | -0.008615
-0.51 | -0.000561 | -0.00224 | -0.007145
-0.5 | -0.0005565 | -0.002225 | -0.00746
-0.49 | -0.0004915 | -0.00201 | -0.007185
-0.48 | -0.00029 | -0.00188 | -0.004975
-0.47 | -0.0001845 | -0.00125 | -0.003965
-0.46 | -8.9e-05 | -0.000555 | -0.003065
-0.45 | 9.4e-05 | -0.000135 | -0.0005
-0.44 | 0.0003375 | 0.00054 | 0.00213
-0.43 | 0.000678 | 0.00193 | 0.006155
-0.42 | 0.0011645 | 0.00366 | 0.01275
-0.41 | 0.001825 | 0.005775 | 0.020245
-0.4 | 0.0027005 | 0.00893 | 0.030595
-0.39 | 0.0038565 | 0.0131 | 0.045095
-0.38 | 0.005426 | 0.01888 | 0.065265
-0.37 | 0.007668 | 0.026505 | 0.09604
-0.36 | 0.010768 | 0.037025 | 0.134835
-0.35 | 0.0173245 | 0.052525 | 0.1926
-0.34 | 0.0236845 | 0.07354 | 0.2725
-0.33 | 0.030135 | 0.10181 | 0.3821
-0.32 | 0.04118 | 0.148835 | 0.53135
-0.31 | 0.05755 | 0.205 | 0.74455
-0.3 | 0.07928 | 0.2718 | 1.0444
-0.29 | 0.108665 | 0.37625 | 1.43755
-0.28 | 0.16299 | 0.52305 | 1.96695
-0.27 | 0.22224 | 0.72365 | 2.723
-0.26 | 0.28815 | 0.98055 | 3.7515
-0.25 | 0.39465 | 1.3632 | 4.993
-0.24 | 0.54195 | 1.8655 | 6.867
-0.23 | 0.7356 | 2.487 | 9.4255
-0.22 | 0.99635 | 3.403 | 12.5595
-0.21 | 1.4145 | 4.589 | 16.9245
-0.2 | 1.9228 | 6.089 | 22.732
-0.19 | 2.5425 | 8.2795 | 29.895
-0.18 | 3.403 | 11.11 | 39.865
-0.17 | 4.5505 | 14.844 | 52.11
-0.16 | 6.1155 | 19.72 | 66.83
-0.15 | 8.2145 | 25.88 | 87.72
-0.14 | 10.9135 | 33.65 | 110.34
-0.13 | 14.492 | 43.95 | 138.865
-0.12 | 19.1055 | 57.255 | 171.525
-0.11 | 25.175 | 73.18 | 206.2
-0.1 | 32.93 | 93.635 | 248.8
-0.09 | 42.62 | 117.39 | 293.55
-0.08 | 54.76 | 144.275 | 339.05
-0.07 | 68.95 | 176.9 | 390.2
-0.06 | 87.43 | 217.95 | 441.25
-0.05 | 108.005 | 257.9 | 494.75
-0.04 | 129.86 | 301.8 | 550.8
-0.03 | 157.75 | 354.3 | 601.45
-0.02 | 189.9 | 403.45 | 652.75
-0.01 | 223.5 | 457.9 | 711.65
0 | 258.35 | 512.3 | 755.7
0.01 | 292.75 | 562.65 | 793.5
0.02 | 328.05 | 620.75 | 843.5
0.03 | 365.1 | 670.3 | 886
0.04 | 395.6 | 704.65 | 926
0.05 | 423.8 | 760.05 | 954.5
0.06 | 452.35 | 803 | 994.5
0.07 | 473.85 | 836 | 1037
0.08 | 490 | 879.5 | 1050
0.09 | 502.25 | 910.5 | 1070.5
0.1 | 501.15 | 937.5 | 1100
0.11 | 509.95 | 973.5 | 1123.5
0.12 | 522.5 | 1002 | 1146
0.13 | 509.5 | 1015.5 | 1163.5
0.14 | 494.5 | 1038.5 | 1162
0.15 | 491 | 1059.5 | 1184
0.16 | 479.5 | 1077.5 | 1208
0.17 | 459.5 | 1094 | 1201.5
0.18 | 442.5 | 1108.5 | 1211.5
0.19 | 423.5 | 1120 | 1208.5
0.2 | 407.5 | 1123.5 | 1218.5
0.21 | 383 | 1132 | 1233
0.22 | 359.5 | 1141.5 | 1226
0.23 | 347.5 | 1141.5 | 1222.5
0.24 | 327 | 1148.5 | 1219
0.25 | 312 | 1150 | 1219.5
0.26 | 288.5 | 1139.5 | 1219.5
0.27 | 266 | 1142 | 1212
0.28 | 253.5 | 1142.5 | 1194
0.29 | 240 | 1131.5 | 1198
0.3 | 232 | 1129 | 1194.5
0.31 | 213 | 1122 | 1177
0.32 | 195 | 1110 | 1177.5
0.33 | 183.5 | 1103 | 1150.5
0.34 | 181 | 1078.5 | 1135
0.35 | 168.5 | 1064.5 | 1133.5
0.36 | 147 | 1066.5 | 1120.5
0.37 | 141 | 1045.5 | 1109.5
0.38 | 127.5 | 1021 | 1079.5
0.39 | 134.5 | 997 | 1058
0.4 | 127.5 | 979 | 1045.5
0.41 | 104 | 968 | 1031.5
0.42 | 103 | 942 | 1007.5
0.43 | 97.5 | 908.5 | 990
0.44 | 98 | 884.5 | 969
0.45 | 93.5 | 867 | 949
0.46 | 81 | 838 | 915.5
0.47 | 74.5 | 806.5 | 880
0.48 | 89.5 | 776 | 890
0.49 | 77.5 | 748.5 | 845
0.5 | 51 | 739 | 790