## IDS-VDS Characteristic (mA-mm)
VGS (V) | VDS = 0.100 V | VDS = 0.500 V | VDS = 0.900 V
-0.75 | 0.00040151 | 0.0017139 | 0.005797
-0.74 | 0.00038477 | 0.0016377 | 0.005607
-0.73 | 0.00036372 | 0.0015869 | 0.005428
-0.72 | 0.00034645 | 0.0015322 | 0.005279
-0.71 | 0.00033299 | 0.0014701 | 0.005118
-0.7 | 0.00031517 | 0.0014197 | 0.0049289
-0.69 | 0.00030355 | 0.0013624 | 0.0047881
-0.68 | 0.00028979 | 0.0013171 | 0.0046317
-0.67 | 0.0002759 | 0.0012673 | 0.0044719
-0.66 | 0.0002623 | 0.0012251 | 0.0043446
-0.65 | 0.00024992 | 0.0011748 | 0.0042144
-0.64 | 0.00023859 | 0.0011331 | 0.0040859
-0.63 | 0.00022733 | 0.0010835 | 0.0039485
-0.62 | 0.00021648 | 0.0010407 | 0.003801
-0.61 | 0.0002053 | 0.0009987 | 0.0036744
-0.6 | 0.00019661 | 0.0009645 | 0.0035566
-0.59 | 0.00018653 | 0.000927 | 0.0034449
-0.58 | 0.00017836 | 0.0008907 | 0.0033184
-0.57 | 0.00016983 | 0.0008607 | 0.0032146
-0.56 | 0.00016293 | 0.0008296 | 0.0031112
-0.55 | 0.00015389 | 0.0007919 | 0.0030086
-0.54 | 0.00014644 | 0.0007616 | 0.0029003
-0.53 | 0.00013929 | 0.0007345 | 0.0028066
-0.52 | 0.00013367 | 0.0007123 | 0.0027354
-0.51 | 0.00012669 | 0.0006917 | 0.0026411
-0.5 | 0.00012185 | 0.0006749 | 0.0025786
-0.49 | 0.00011724 | 0.0006486 | 0.0024895
-0.48 | 0.00011331 | 0.0006326 | 0.0024523
-0.47 | 0.00011126 | 0.0006149 | 0.0024025
-0.46 | 0.00010988 | 0.000606 | 0.0023616
-0.45 | 0.00010997 | 0.0005997 | 0.002338
-0.44 | 0.00011194 | 0.0006018 | 0.0023451
-0.43 | 0.00011721 | 0.0006146 | 0.0023868
-0.42 | 0.00012593 | 0.0006427 | 0.002464
-0.41 | 0.00014019 | 0.0006883 | 0.0026195
-0.4 | 0.00016108 | 0.0007539 | 0.0028577
-0.39 | 0.00019298 | 0.0008578 | 0.0032241
-0.38 | 0.00023708 | 0.001005 | 0.003736
-0.37 | 0.0003002 | 0.0012241 | 0.004499
-0.36 | 0.00038881 | 0.0015251 | 0.0055864
-0.35 | 0.0005105 | 0.0019506 | 0.007219
-0.34 | 0.0007305 | 0.0025582 | 0.009445
-0.33 | 0.0009818 | 0.0033926 | 0.012537
-0.32 | 0.0013259 | 0.004557 | 0.016858
-0.31 | 0.0018028 | 0.006304 | 0.023018
-0.3 | 0.002462 | 0.008568 | 0.031525
-0.29 | 0.0033662 | 0.011676 | 0.043423
-0.28 | 0.004613 | 0.015975 | 0.06013
-0.27 | 0.006575 | 0.021915 | 0.08236
-0.26 | 0.008979 | 0.030092 | 0.11361
-0.25 | 0.012263 | 0.041233 | 0.1555
-0.24 | 0.016751 | 0.056064 | 0.21292
-0.23 | 0.022871 | 0.07822 | 0.29309
-0.22 | 0.031284 | 0.10612 | 0.39657
-0.21 | 0.042477 | 0.14413 | 0.5398
-0.2 | 0.0584 | 0.19581 | 0.7297
-0.19 | 0.0795 | 0.26497 | 0.9863
-0.18 | 0.10747 | 0.35898 | 1.3318
-0.17 | 0.14562 | 0.48211 | 1.7737
-0.16 | 0.19685 | 0.6498 | 2.3517
-0.15 | 0.26563 | 0.8697 | 3.088
-0.14 | 0.35705 | 1.1601 | 4.0529
-0.13 | 0.47859 | 1.5314 | 5.2819
-0.12 | 0.6407 | 2.0196 | 6.764
-0.11 | 0.8549 | 2.6527 | 8.626
-0.1 | 1.1328 | 3.4512 | 10.871
-0.09 | 1.5034 | 4.487 | 13.558
-0.08 | 1.9726 | 5.754 | 16.687
-0.07 | 2.5678 | 7.337 | 20.184
-0.06 | 3.3333 | 9.276 | 24.367
-0.05 | 4.2883 | 11.568 | 29.013
-0.04 | 5.4586 | 14.342 | 34.179
-0.03 | 6.853 | 17.573 | 39.917
-0.02 | 8.55 | 21.273 | 46.072
-0.01 | 10.594 | 25.579 | 52.857
0 | 12.978 | 30.383 | 60.23
0.01 | 15.7 | 35.728 | 67.91
0.02 | 18.732 | 41.542 | 75.96
0.03 | 22.208 | 47.985 | 84.74
0.04 | 25.97 | 54.693 | 93.53
0.05 | 30.062 | 62.07 | 103.01
0.06 | 34.466 | 69.73 | 112.72
0.07 | 39.067 | 78.04 | 122.85
0.08 | 43.895 | 86.62 | 133.09
0.09 | 48.817 | 95.51 | 143.72
0.1 | 53.883 | 104.71 | 154.57
0.11 | 58.81 | 114.21 | 165.66
0.12 | 64.03 | 124.08 | 177.11
0.13 | 69.23 | 134.13 | 188.37
0.14 | 74.26 | 144.38 | 200.02
0.15 | 79.26 | 154.81 | 211.8
0.16 | 84.12 | 165.54 | 223.82
0.17 | 88.76 | 176.36 | 235.85
0.18 | 93.25 | 187.29 | 247.66
0.19 | 97.63 | 198.44 | 259.88
0.2 | 101.84 | 209.45 | 271.97
0.21 | 105.8 | 220.97 | 284.29
0.22 | 109.57 | 232.25 | 296.51
0.23 | 113.18 | 243.64 | 308.66
0.24 | 116.43 | 255.14 | 320.86
0.25 | 119.67 | 266.51 | 333.25
0.26 | 122.71 | 277.96 | 345.35
0.27 | 125.51 | 289.42 | 357.38
0.28 | 128.26 | 300.82 | 369.49
0.29 | 130.58 | 312.09 | 381.44
0.3 | 132.88 | 323.57 | 393.47
0.31 | 135.09 | 334.69 | 405.46
0.32 | 137.31 | 345.83 | 416.88
0.33 | 139.25 | 356.97 | 428.68
0.34 | 140.98 | 367.7 | 440.2
0.35 | 142.6 | 378.55 | 451.54
0.36 | 144.3 | 389.24 | 462.77
0.37 | 145.99 | 399.74 | 473.9
0.38 | 147.33 | 410.15 | 484.79
0.39 | 148.54 | 420.16 | 495.56
0.4 | 149.73 | 430.1 | 506.09
0.41 | 150.78 | 439.82 | 516.33
0.42 | 152.21 | 449.42 | 526.72
0.43 | 153.08 | 458.67 | 536.67
0.44 | 153.93 | 467.67 | 546.48
0.45 | 154.88 | 476.4 | 556.07
0.46 | 155.92 | 484.98 | 565.39
0.47 | 156.77 | 493.21 | 574.4
0.48 | 157.49 | 501.12 | 583.2
0.49 | 158.07 | 508.77 | 592
0.5 | 158.99 | 516.12 | 600.3

## Tranconductance (mS-mm)
VGS (V) | VDS = 0.100 V | VDS = 0.500 V | VDS = 0.900 V
-0.75 | -0.001674 | -0.00762 | -0.019
-0.74 | -0.0018895 | -0.00635 | -0.01845
-0.73 | -0.001916 | -0.005275 | -0.0164
-0.72 | -0.0015365 | -0.00584 | -0.0155
-0.71 | -0.001564 | -0.005625 | -0.017505
-0.7 | -0.001472 | -0.005385 | -0.016495
-0.69 | -0.001269 | -0.00513 | -0.01486
-0.68 | -0.0013825 | -0.004755 | -0.01581
-0.67 | -0.0013745 | -0.0046 | -0.014355
-0.66 | -0.001299 | -0.004625 | -0.012875
-0.65 | -0.0011855 | -0.0046 | -0.012935
-0.64 | -0.0011295 | -0.004565 | -0.013295
-0.63 | -0.0011055 | -0.00462 | -0.014245
-0.62 | -0.0011015 | -0.00424 | -0.013705
-0.61 | -0.0009935 | -0.00381 | -0.01222
-0.6 | -0.0009385 | -0.003585 | -0.011475
-0.59 | -0.0009125 | -0.00369 | -0.01191
-0.58 | -0.000835 | -0.003315 | -0.011515
-0.57 | -0.0007715 | -0.003055 | -0.01036
-0.56 | -0.000797 | -0.00344 | -0.0103
-0.55 | -0.0008245 | -0.0034 | -0.010545
-0.54 | -0.00073 | -0.00287 | -0.0101
-0.53 | -0.0006385 | -0.002465 | -0.008245
-0.52 | -0.00063 | -0.00214 | -0.008275
-0.51 | -0.000591 | -0.00187 | -0.00784
-0.5 | -0.0004725 | -0.002155 | -0.00758
-0.49 | -0.000427 | -0.002115 | -0.006315
-0.48 | -0.000299 | -0.001685 | -0.00435
-0.47 | -0.0001715 | -0.00133 | -0.004535
-0.46 | -6.45e-05 | -0.00076 | -0.003225
-0.45 | 0.000103 | -0.00021 | -0.000825
-0.44 | 0.000362 | 0.000745 | 0.00244
-0.43 | 0.0006995 | 0.002045 | 0.005945
-0.42 | 0.001149 | 0.003685 | 0.011635
-0.41 | 0.0017575 | 0.00556 | 0.019685
-0.4 | 0.0026395 | 0.008475 | 0.03023
-0.39 | 0.0038 | 0.012555 | 0.043915
-0.38 | 0.005361 | 0.018315 | 0.063745
-0.37 | 0.0075865 | 0.026005 | 0.09252
-0.36 | 0.010515 | 0.036325 | 0.136
-0.35 | 0.0170845 | 0.051655 | 0.19293
-0.34 | 0.023565 | 0.0721 | 0.2659
-0.33 | 0.02977 | 0.09994 | 0.37065
-0.32 | 0.04105 | 0.14557 | 0.52405
-0.31 | 0.056805 | 0.20055 | 0.73335
-0.3 | 0.07817 | 0.2686 | 1.02025
-0.29 | 0.10755 | 0.37035 | 1.43025
-0.28 | 0.16044 | 0.51195 | 1.94685
-0.27 | 0.2183 | 0.70585 | 2.674
-0.26 | 0.2844 | 0.9659 | 3.657
-0.25 | 0.3886 | 1.2986 | 4.9655
-0.24 | 0.5304 | 1.84935 | 6.8795
-0.23 | 0.72665 | 2.5028 | 9.1825
-0.22 | 0.9803 | 3.2955 | 12.3355
-0.21 | 1.3558 | 4.4845 | 16.6565
-0.2 | 1.85115 | 6.042 | 22.325
-0.19 | 2.4535 | 8.1585 | 30.105
-0.18 | 3.306 | 10.857 | 39.37
-0.17 | 4.469 | 14.541 | 50.995
-0.16 | 6.0005 | 19.3795 | 65.715
-0.15 | 8.01 | 25.515 | 85.06
-0.14 | 10.648 | 33.085 | 109.695
-0.13 | 14.1825 | 42.975 | 135.555
-0.12 | 18.8155 | 56.065 | 167.205
-0.11 | 24.605 | 71.58 | 205.35
-0.1 | 32.425 | 91.715 | 246.6
-0.09 | 41.99 | 115.14 | 290.8
-0.08 | 53.22 | 142.5 | 331.3
-0.07 | 68.035 | 176.1 | 384
-0.06 | 86.025 | 211.55 | 441.45
-0.05 | 106.265 | 253.3 | 490.6
-0.04 | 128.235 | 300.25 | 545.2
-0.03 | 154.57 | 346.55 | 594.65
-0.02 | 187.05 | 400.3 | 647
-0.01 | 221.4 | 455.5 | 707.9
0 | 255.3 | 507.45 | 752.65
0.01 | 287.7 | 557.95 | 786.5
0.02 | 325.4 | 612.85 | 841.5
0.03 | 361.9 | 657.55 | 878.5
0.04 | 392.7 | 704.25 | 913.5
0.05 | 424.8 | 751.85 | 959.5
0.06 | 450.25 | 798.5 | 992
0.07 | 471.45 | 844.5 | 1018.5
0.08 | 487.5 | 873.5 | 1043.5
0.09 | 499.4 | 904.5 | 1074
0.1 | 499.65 | 935 | 1097
0.11 | 507.35 | 968.5 | 1127
0.12 | 521 | 996 | 1135.5
0.13 | 511.5 | 1015 | 1145.5
0.14 | 501.5 | 1034 | 1171.5
0.15 | 493 | 1058 | 1190
0.16 | 475 | 1077.5 | 1202.5
0.17 | 456.5 | 1087.5 | 1192
0.18 | 443.5 | 1104 | 1201.5
0.19 | 429.5 | 1108 | 1215.5
0.2 | 408.5 | 1126.5 | 1220.5
0.21 | 386.5 | 1140 | 1227
0.22 | 369 | 1133.5 | 1218.5
0.23 | 343 | 1144.5 | 1217.5
0.24 | 324.5 | 1143.5 | 1229.5
0.25 | 314 | 1141 | 1224.5
0.26 | 292 | 1145.5 | 1206.5
0.27 | 277.5 | 1143 | 1207
0.28 | 253.5 | 1133.5 | 1203
0.29 | 231 | 1137.5 | 1199
0.3 | 225.5 | 1130 | 1201
0.31 | 221.5 | 1113 | 1170.5
0.32 | 208 | 1114 | 1161
0.33 | 183.5 | 1093.5 | 1166
0.34 | 167.5 | 1079 | 1143
0.35 | 166 | 1077 | 1128.5
0.36 | 169.5 | 1059.5 | 1118
0.37 | 151.5 | 1045.5 | 1101
0.38 | 127.5 | 1021 | 1083
0.39 | 120 | 997.5 | 1065
0.4 | 112 | 983 | 1038.5
0.41 | 124 | 966 | 1031.5
0.42 | 115 | 942.5 | 1017
0.43 | 86 | 912.5 | 988
0.44 | 90 | 886.5 | 970
0.45 | 99.5 | 865.5 | 945.5
0.46 | 94.5 | 840.5 | 916.5
0.47 | 78.5 | 807 | 890.5
0.48 | 65 | 778 | 880
0.49 | 75 | 750 | 855
0.5 | 92 | 735 | 830