## IDS-VDS Characteristic (mA-mm)
VGS (V) | VDS = 0.100 V | VDS = 0.500 V | VDS = 0.900 V
-0.75 | 0.0004056 | 0.0017246 | 0.005829
-0.74 | 0.00038671 | 0.0016692 | 0.005646
-0.73 | 0.00036664 | 0.0016071 | 0.005497
-0.72 | 0.00034585 | 0.0015354 | 0.005339
-0.71 | 0.00033019 | 0.0014947 | 0.00516
-0.7 | 0.00031675 | 0.0014301 | 0.005018
-0.69 | 0.00030292 | 0.0013732 | 0.0048642
-0.68 | 0.00028721 | 0.0013259 | 0.0047009
-0.67 | 0.00027326 | 0.0012833 | 0.0045375
-0.66 | 0.00026434 | 0.0012339 | 0.0043963
-0.65 | 0.00025275 | 0.0011911 | 0.0042748
-0.64 | 0.00023765 | 0.0011487 | 0.0041238
-0.63 | 0.00022653 | 0.0011073 | 0.0040065
-0.62 | 0.00021679 | 0.0010586 | 0.0038476
-0.61 | 0.00020688 | 0.0010111 | 0.0037034
-0.6 | 0.00019844 | 0.0009776 | 0.0036157
-0.59 | 0.00018983 | 0.0009425 | 0.0034883
-0.58 | 0.00018041 | 0.000907 | 0.0033744
-0.57 | 0.00017086 | 0.0008753 | 0.0032663
-0.56 | 0.00016114 | 0.0008328 | 0.0031423
-0.55 | 0.00015508 | 0.0008015 | 0.0030656
-0.54 | 0.00014757 | 0.0007768 | 0.0029645
-0.53 | 0.00014138 | 0.00075 | 0.0028588
-0.52 | 0.00013524 | 0.000718 | 0.0027872
-0.51 | 0.00013023 | 0.0006954 | 0.0026966
-0.5 | 0.00012552 | 0.0006737 | 0.0026047
-0.49 | 0.00011832 | 0.0006452 | 0.0025382
-0.48 | 0.00011515 | 0.0006264 | 0.0025049
-0.47 | 0.0001129 | 0.0006119 | 0.0024333
-0.46 | 0.00011062 | 0.0006002 | 0.0023897
-0.45 | 0.00011077 | 0.0005954 | 0.0023778
-0.44 | 0.00011376 | 0.0006029 | 0.0023957
-0.43 | 0.00011886 | 0.0006172 | 0.0024322
-0.42 | 0.00012794 | 0.0006458 | 0.0025333
-0.41 | 0.00014216 | 0.0006891 | 0.0026902
-0.4 | 0.00016436 | 0.0007665 | 0.0029435
-0.39 | 0.00019614 | 0.0008725 | 0.0033078
-0.38 | 0.00024167 | 0.0010308 | 0.0038635
-0.37 | 0.00030547 | 0.0012546 | 0.0046453
-0.36 | 0.00039594 | 0.0015679 | 0.005866
-0.35 | 0.00052141 | 0.0020091 | 0.007458
-0.34 | 0.0007441 | 0.0026352 | 0.00975
-0.33 | 0.0009995 | 0.0034969 | 0.012996
-0.32 | 0.001347 | 0.0046983 | 0.017536
-0.31 | 0.0018297 | 0.006511 | 0.023797
-0.3 | 0.0025008 | 0.008826 | 0.032741
-0.29 | 0.0034195 | 0.012055 | 0.045085
-0.28 | 0.0046795 | 0.016475 | 0.06192
-0.27 | 0.006699 | 0.022642 | 0.08546
-0.26 | 0.009137 | 0.030951 | 0.11735
-0.25 | 0.012441 | 0.042566 | 0.16148
-0.24 | 0.016988 | 0.05858 | 0.22051
-0.23 | 0.023264 | 0.08 | 0.30023
-0.22 | 0.03169 | 0.10907 | 0.4093
-0.21 | 0.043029 | 0.14776 | 0.55625
-0.2 | 0.0602 | 0.2014 | 0.7568
-0.19 | 0.08171 | 0.27296 | 1.0156
-0.18 | 0.1109 | 0.36942 | 1.3731
-0.17 | 0.14948 | 0.49825 | 1.8239
-0.16 | 0.20236 | 0.6684 | 2.4183
-0.15 | 0.27213 | 0.8932 | 3.1849
-0.14 | 0.36643 | 1.1887 | 4.1639
-0.13 | 0.49189 | 1.5735 | 5.4023
-0.12 | 0.656 | 2.0791 | 6.949
-0.11 | 0.8766 | 2.7251 | 8.827
-0.1 | 1.1551 | 3.5566 | 11.079
-0.09 | 1.5354 | 4.5781 | 13.855
-0.08 | 2.0086 | 5.882 | 16.963
-0.07 | 2.616 | 7.491 | 20.607
-0.06 | 3.3916 | 9.454 | 24.789
-0.05 | 4.3521 | 11.77 | 29.446
-0.04 | 5.5448 | 14.596 | 34.695
-0.03 | 6.933 | 17.884 | 40.357
-0.02 | 8.67 | 21.606 | 46.688
-0.01 | 10.686 | 25.944 | 53.45
0 | 13.121 | 30.77 | 60.81
0.01 | 15.836 | 36.134 | 68.61
0.02 | 18.907 | 41.939 | 76.76
0.03 | 22.365 | 48.424 | 85.4
0.04 | 26.134 | 55.23 | 94.46
0.05 | 30.244 | 62.59 | 103.88
0.06 | 34.603 | 70.27 | 113.64
0.07 | 39.263 | 78.65 | 123.7
0.08 | 44.048 | 87.23 | 134.17
0.09 | 49.038 | 96.07 | 144.78
0.1 | 54.092 | 105.41 | 155.64
0.11 | 59.1 | 114.81 | 166.88
0.12 | 64.32 | 124.78 | 178.07
0.13 | 69.44 | 134.84 | 189.72
0.14 | 74.53 | 145.1 | 201.3
0.15 | 79.56 | 155.52 | 213.08
0.16 | 84.42 | 166.34 | 225.18
0.17 | 89.05 | 177.14 | 236.97
0.18 | 93.62 | 188.14 | 249.07
0.19 | 97.92 | 199.32 | 261.22
0.2 | 102.16 | 210.26 | 273.43
0.21 | 106.19 | 221.8 | 285.64
0.22 | 109.93 | 233.17 | 297.92
0.23 | 113.48 | 244.54 | 310.18
0.24 | 116.91 | 256.04 | 322.39
0.25 | 120.11 | 267.52 | 334.69
0.26 | 123.18 | 278.98 | 346.75
0.27 | 125.94 | 290.43 | 358.89
0.28 | 128.61 | 301.87 | 370.96
0.29 | 131.24 | 313.11 | 383.02
0.3 | 133.48 | 324.55 | 395.04
0.31 | 135.64 | 335.84 | 406.76
0.32 | 137.79 | 346.91 | 418.62
0.33 | 139.67 | 358.02 | 430.16
0.34 | 141.64 | 368.82 | 441.71
0.35 | 143.17 | 379.72 | 453.06
0.36 | 144.76 | 390.41 | 464.23
0.37 | 146.31 | 400.91 | 475.47
0.38 | 147.8 | 411.32 | 486.34
0.39 | 149.06 | 421.4 | 497.15
0.4 | 150.29 | 431.34 | 507.49
0.41 | 151.48 | 441.12 | 518.01
0.42 | 152.62 | 450.66 | 528.29
0.43 | 153.82 | 459.93 | 538.28
0.44 | 154.64 | 468.93 | 548.17
0.45 | 155.56 | 477.71 | 557.55
0.46 | 156.49 | 486.33 | 567.09
0.47 | 157.15 | 494.53 | 575.8
0.48 | 158.19 | 502.48 | 584.8
0.49 | 158.72 | 510.12 | 593.6
0.5 | 159.52 | 517.49 | 601.9

## Tranconductance (mS-mm)
VGS (V) | VDS = 0.100 V | VDS = 0.500 V | VDS = 0.900 V
-0.75 | -0.001889 | -0.00554 | -0.0183
-0.74 | -0.001948 | -0.005875 | -0.0166
-0.73 | -0.002043 | -0.00669 | -0.01535
-0.72 | -0.0018225 | -0.00562 | -0.01685
-0.71 | -0.001455 | -0.005265 | -0.01605
-0.7 | -0.0013635 | -0.006075 | -0.01479
-0.69 | -0.001477 | -0.00521 | -0.015855
-0.68 | -0.001483 | -0.004495 | -0.016335
-0.67 | -0.0011435 | -0.0046 | -0.01523
-0.66 | -0.0010255 | -0.00461 | -0.013135
-0.65 | -0.0013345 | -0.00426 | -0.013625
-0.64 | -0.001311 | -0.00419 | -0.013415
-0.63 | -0.001043 | -0.004505 | -0.01381
-0.62 | -0.0009825 | -0.00481 | -0.015155
-0.61 | -0.0009175 | -0.00405 | -0.011595
-0.6 | -0.0008525 | -0.00343 | -0.010755
-0.59 | -0.0009015 | -0.00353 | -0.012065
-0.58 | -0.0009485 | -0.00336 | -0.0111
-0.57 | -0.0009635 | -0.00371 | -0.011605
-0.56 | -0.000789 | -0.00369 | -0.010035
-0.55 | -0.0006785 | -0.0028 | -0.00889
-0.54 | -0.000685 | -0.002575 | -0.01034
-0.53 | -0.0006165 | -0.00294 | -0.008865
-0.52 | -0.0005575 | -0.00273 | -0.00811
-0.51 | -0.000486 | -0.002215 | -0.009125
-0.5 | -0.0005955 | -0.00251 | -0.00792
-0.49 | -0.0005185 | -0.002365 | -0.00499
-0.48 | -0.000271 | -0.001665 | -0.005245
-0.47 | -0.0002265 | -0.00131 | -0.00576
-0.46 | -0.0001065 | -0.000825 | -0.002775
-0.45 | 0.000157 | 0.000135 | 0.0003
-0.44 | 0.0004045 | 0.00109 | 0.00272
-0.43 | 0.000709 | 0.002145 | 0.00688
-0.42 | 0.001165 | 0.003595 | 0.0129
-0.41 | 0.001821 | 0.006035 | 0.02051
-0.4 | 0.002699 | 0.00917 | 0.03088
-0.39 | 0.0038655 | 0.013215 | 0.046
-0.38 | 0.0054665 | 0.019105 | 0.066875
-0.37 | 0.0077135 | 0.026855 | 0.100125
-0.36 | 0.010797 | 0.037725 | 0.140635
-0.35 | 0.017408 | 0.053365 | 0.1942
-0.34 | 0.0239045 | 0.07439 | 0.2769
-0.33 | 0.030145 | 0.103155 | 0.3893
-0.32 | 0.04151 | 0.150705 | 0.54005
-0.31 | 0.05769 | 0.206385 | 0.76025
-0.3 | 0.07949 | 0.2772 | 1.0644
-0.29 | 0.108935 | 0.38245 | 1.45895
-0.28 | 0.163975 | 0.52935 | 2.01875
-0.27 | 0.222875 | 0.7238 | 2.7715
-0.26 | 0.2871 | 0.9962 | 3.801
-0.25 | 0.39255 | 1.38145 | 5.158
-0.24 | 0.54115 | 1.8717 | 6.9375
-0.23 | 0.7351 | 2.5245 | 9.4395
-0.22 | 0.98825 | 3.388 | 12.801
-0.21 | 1.4255 | 4.6165 | 17.375
-0.2 | 1.93405 | 6.26 | 22.9675
-0.19 | 2.535 | 8.401 | 30.815
-0.18 | 3.3885 | 11.2645 | 40.415
-0.17 | 4.573 | 14.949 | 52.26
-0.16 | 6.1325 | 19.7475 | 68.05
-0.15 | 8.2035 | 26.015 | 87.28
-0.14 | 10.988 | 34.015 | 110.87
-0.13 | 14.4785 | 44.52 | 139.255
-0.12 | 19.2355 | 57.58 | 171.235
-0.11 | 24.955 | 73.875 | 206.5
-0.1 | 32.94 | 92.65 | 251.4
-0.09 | 42.675 | 116.27 | 294.2
-0.08 | 54.03 | 145.645 | 337.6
-0.07 | 69.15 | 178.6 | 391.3
-0.06 | 86.805 | 213.95 | 441.95
-0.05 | 107.66 | 257.1 | 495.3
-0.04 | 129.045 | 305.7 | 545.55
-0.03 | 156.26 | 350.5 | 599.65
-0.02 | 187.65 | 403 | 654.65
-0.01 | 222.55 | 458.2 | 706.1
0 | 257.5 | 509.5 | 758
0.01 | 289.3 | 558.45 | 797.5
0.02 | 326.45 | 614.5 | 839.5
0.03 | 361.35 | 664.55 | 885
0.04 | 393.95 | 708.3 | 924
0.05 | 423.45 | 752 | 959
0.06 | 450.95 | 803 | 991
0.07 | 472.25 | 848 | 1026.5
0.08 | 488.75 | 871 | 1054
0.09 | 502.2 | 909 | 1073.5
0.1 | 503.1 | 937 | 1105
0.11 | 511.4 | 968.5 | 1121.5
0.12 | 517 | 1001.5 | 1142
0.13 | 510.5 | 1016 | 1161.5
0.14 | 506 | 1034 | 1168
0.15 | 494.5 | 1062 | 1194
0.16 | 474.5 | 1081 | 1194.5
0.17 | 460 | 1090 | 1194.5
0.18 | 443.5 | 1109 | 1212.5
0.19 | 427 | 1106 | 1218
0.2 | 413.5 | 1124 | 1221
0.21 | 388.5 | 1145.5 | 1224.5
0.22 | 364.5 | 1137 | 1227
0.23 | 349 | 1143.5 | 1223.5
0.24 | 331.5 | 1149 | 1225.5
0.25 | 313.5 | 1147 | 1218
0.26 | 291.5 | 1145.5 | 1210
0.27 | 271.5 | 1144.5 | 1210.5
0.28 | 265 | 1134 | 1206.5
0.29 | 243.5 | 1134 | 1204
0.3 | 220 | 1136.5 | 1187
0.31 | 215.5 | 1118 | 1179
0.32 | 201.5 | 1109 | 1170
0.33 | 192.5 | 1095.5 | 1154.5
0.34 | 175 | 1085 | 1145
0.35 | 156 | 1079.5 | 1126
0.36 | 157 | 1059.5 | 1120.5
0.37 | 152 | 1045.5 | 1105.5
0.38 | 137.5 | 1024.5 | 1084
0.39 | 124.5 | 1001 | 1057.5
0.4 | 121 | 986 | 1043
0.41 | 116.5 | 966 | 1040
0.42 | 117 | 940.5 | 1013.5
0.43 | 101 | 913.5 | 994
0.44 | 87 | 889 | 963.5
0.45 | 92.5 | 870 | 946
0.46 | 79.5 | 841 | 912.5
0.47 | 85 | 807.5 | 885.5
0.48 | 78.5 | 779.5 | 890
0.49 | 66.5 | 750.5 | 855
0.5 | 80 | 737 | 830