## IDS-VDS Characteristic (mA-mm)
VGS (V) | VDS = 0.100 V | VDS = 0.500 V | VDS = 0.900 V
-0.75 | 0.00040919 | 0.0017174 | 0.005775
-0.74 | 0.00039333 | 0.0016652 | 0.005596
-0.73 | 0.00037688 | 0.0015893 | 0.005442
-0.72 | 0.00035873 | 0.0015357 | 0.005257
-0.71 | 0.00034178 | 0.0014925 | 0.005082
-0.7 | 0.00032587 | 0.0014321 | 0.004921
-0.69 | 0.00031127 | 0.0013763 | 0.0047675
-0.68 | 0.00029909 | 0.0013312 | 0.0046394
-0.67 | 0.00028569 | 0.0012788 | 0.0044965
-0.66 | 0.00027051 | 0.0012321 | 0.0043168
-0.65 | 0.00025882 | 0.001192 | 0.0042043
-0.64 | 0.00024666 | 0.001138 | 0.0040656
-0.63 | 0.00023448 | 0.0011038 | 0.0039367
-0.62 | 0.00022335 | 0.0010569 | 0.0038158
-0.61 | 0.000215 | 0.0010202 | 0.0037045
-0.6 | 0.0002038 | 0.0009862 | 0.0036019
-0.59 | 0.00019435 | 0.0009465 | 0.0034922
-0.58 | 0.00018643 | 0.000906 | 0.0033668
-0.57 | 0.0001787 | 0.0008804 | 0.0032292
-0.56 | 0.00016946 | 0.0008391 | 0.0031362
-0.55 | 0.00016157 | 0.0008125 | 0.0030202
-0.54 | 0.00015404 | 0.000779 | 0.0029429
-0.53 | 0.00014731 | 0.0007534 | 0.0028363
-0.52 | 0.00013967 | 0.00073 | 0.0027377
-0.51 | 0.00013402 | 0.0007016 | 0.0026661
-0.5 | 0.00012847 | 0.0006762 | 0.0026056
-0.49 | 0.00012288 | 0.0006594 | 0.0025408
-0.48 | 0.00011947 | 0.0006376 | 0.0024844
-0.47 | 0.00011697 | 0.0006266 | 0.0024222
-0.46 | 0.00011559 | 0.0006173 | 0.0023959
-0.45 | 0.00011601 | 0.0006119 | 0.0023692
-0.44 | 0.00011825 | 0.0006205 | 0.0023861
-0.43 | 0.00012348 | 0.0006324 | 0.0024313
-0.42 | 0.00013326 | 0.0006647 | 0.0025457
-0.41 | 0.00014855 | 0.000713 | 0.0027214
-0.4 | 0.00017059 | 0.0007898 | 0.0029824
-0.39 | 0.00020272 | 0.0009018 | 0.0033907
-0.38 | 0.00025012 | 0.0010656 | 0.0039717
-0.37 | 0.00031637 | 0.0012983 | 0.0047999
-0.36 | 0.00040906 | 0.0016339 | 0.006057
-0.35 | 0.00053591 | 0.0020868 | 0.007768
-0.34 | 0.0007641 | 0.0027398 | 0.010193
-0.33 | 0.0010256 | 0.003631 | 0.01351
-0.32 | 0.001387 | 0.0048876 | 0.018262
-0.31 | 0.0018784 | 0.006779 | 0.024918
-0.3 | 0.0025684 | 0.009199 | 0.034216
-0.29 | 0.0035162 | 0.012512 | 0.04677
-0.28 | 0.0048152 | 0.017053 | 0.06483
-0.27 | 0.006859 | 0.023521 | 0.08851
-0.26 | 0.009397 | 0.032247 | 0.12152
-0.25 | 0.012808 | 0.044267 | 0.16727
-0.24 | 0.017475 | 0.06148 | 0.2292
-0.23 | 0.023834 | 0.08348 | 0.31274
-0.22 | 0.032545 | 0.1136 | 0.42669
-0.21 | 0.044225 | 0.1538 | 0.5785
-0.2 | 0.06153 | 0.20885 | 0.7781
-0.19 | 0.08338 | 0.28178 | 1.047
-0.18 | 0.11309 | 0.3813 | 1.409
-0.17 | 0.15299 | 0.51277 | 1.8761
-0.16 | 0.20611 | 0.6893 | 2.4958
-0.15 | 0.27697 | 0.9162 | 3.2743
-0.14 | 0.3741 | 1.2232 | 4.2794
-0.13 | 0.50027 | 1.6189 | 5.5582
-0.12 | 0.6686 | 2.1332 | 7.131
-0.11 | 0.8913 | 2.7907 | 9.065
-0.1 | 1.1791 | 3.6341 | 11.328
-0.09 | 1.5625 | 4.6725 | 14.107
-0.08 | 2.0425 | 6.013 | 17.33
-0.07 | 2.6645 | 7.654 | 20.995
-0.06 | 3.4432 | 9.652 | 25.216
-0.05 | 4.419 | 12.019 | 29.943
-0.04 | 5.6232 | 14.826 | 35.252
-0.03 | 7.019 | 18.132 | 41.01
-0.02 | 8.767 | 21.953 | 47.313
-0.01 | 10.829 | 26.351 | 54.062
0 | 13.257 | 31.192 | 61.53
0.01 | 15.973 | 36.604 | 69.27
0.02 | 19.069 | 42.426 | 77.44
0.03 | 22.548 | 48.965 | 86.16
0.04 | 26.338 | 55.825 | 95.19
0.05 | 30.455 | 63.17 | 104.55
0.06 | 34.831 | 70.89 | 114.36
0.07 | 39.468 | 79.25 | 124.53
0.08 | 44.258 | 87.85 | 134.94
0.09 | 49.246 | 96.73 | 145.67
0.1 | 54.299 | 106.05 | 156.27
0.11 | 59.3 | 115.46 | 167.5
0.12 | 64.51 | 125.47 | 179.02
0.13 | 69.71 | 135.59 | 190.37
0.14 | 74.75 | 145.81 | 202.12
0.15 | 79.64 | 156.31 | 213.73
0.16 | 84.54 | 167.02 | 225.78
0.17 | 89.19 | 177.89 | 237.73
0.18 | 93.75 | 188.85 | 249.83
0.19 | 98.08 | 199.85 | 261.79
0.2 | 102.22 | 211.08 | 273.95
0.21 | 106.19 | 222.49 | 286.38
0.22 | 109.94 | 233.8 | 298.53
0.23 | 113.4 | 245.17 | 310.83
0.24 | 116.79 | 256.67 | 322.82
0.25 | 120.08 | 268 | 335.21
0.26 | 123.07 | 279.55 | 347.33
0.27 | 125.89 | 291.04 | 359.48
0.28 | 128.47 | 302.39 | 371.68
0.29 | 130.84 | 313.79 | 383.44
0.3 | 133.31 | 325.06 | 395.58
0.31 | 135.67 | 336.41 | 407.44
0.32 | 137.68 | 347.49 | 419.16
0.33 | 139.49 | 358.62 | 430.78
0.34 | 141.26 | 369.47 | 442.31
0.35 | 142.92 | 380.2 | 453.64
0.36 | 144.77 | 390.85 | 464.87
0.37 | 146.15 | 401.44 | 476.05
0.38 | 147.47 | 411.81 | 486.83
0.39 | 148.77 | 421.79 | 497.64
0.4 | 150.09 | 431.8 | 508.26
0.41 | 151.32 | 441.54 | 518.57
0.42 | 152.32 | 451.13 | 528.97
0.43 | 153.23 | 460.46 | 538.78
0.44 | 154.33 | 469.35 | 548.71
0.45 | 155.46 | 478.17 | 558.21
0.46 | 156.21 | 486.74 | 567.69
0.47 | 156.98 | 495.02 | 576.4
0.48 | 157.77 | 502.92 | 585.4
0.49 | 158.41 | 510.57 | 594.2
0.5 | 159.46 | 517.97 | 602.7

## Tranconductance (mS-mm)
VGS (V) | VDS = 0.100 V | VDS = 0.500 V | VDS = 0.900 V
-0.75 | -0.001586 | -0.00522 | -0.0179
-0.74 | -0.0016155 | -0.006405 | -0.01665
-0.73 | -0.00173 | -0.006475 | -0.01695
-0.72 | -0.001755 | -0.00484 | -0.018
-0.71 | -0.001643 | -0.00518 | -0.0168
-0.7 | -0.0015255 | -0.00581 | -0.015725
-0.69 | -0.001339 | -0.005045 | -0.01408
-0.68 | -0.001279 | -0.004875 | -0.01355
-0.67 | -0.001429 | -0.004955 | -0.01613
-0.66 | -0.0013435 | -0.00434 | -0.01461
-0.65 | -0.0011925 | -0.004705 | -0.01256
-0.64 | -0.001217 | -0.00441 | -0.01338
-0.63 | -0.0011655 | -0.004055 | -0.01249
-0.62 | -0.000974 | -0.00418 | -0.01161
-0.61 | -0.0009775 | -0.003535 | -0.010695
-0.6 | -0.0010325 | -0.003685 | -0.010615
-0.59 | -0.0008685 | -0.00401 | -0.011755
-0.58 | -0.0007825 | -0.003305 | -0.01315
-0.57 | -0.0008485 | -0.003345 | -0.01153
-0.56 | -0.0008565 | -0.003395 | -0.01045
-0.55 | -0.000771 | -0.003005 | -0.009665
-0.54 | -0.000713 | -0.002955 | -0.009195
-0.53 | -0.0007185 | -0.00245 | -0.01026
-0.52 | -0.0006645 | -0.00259 | -0.00851
-0.51 | -0.00056 | -0.00269 | -0.006605
-0.5 | -0.000557 | -0.00211 | -0.006265
-0.49 | -0.00045 | -0.00193 | -0.00606
-0.48 | -0.0002955 | -0.00164 | -0.00593
-0.47 | -0.000194 | -0.001015 | -0.004425
-0.46 | -4.8e-05 | -0.000735 | -0.00265
-0.45 | 0.000133 | 0.00016 | -0.00049
-0.44 | 0.0003735 | 0.001025 | 0.003105
-0.43 | 0.0007505 | 0.00221 | 0.00798
-0.42 | 0.0012535 | 0.00403 | 0.014505
-0.41 | 0.0018665 | 0.006255 | 0.021835
-0.4 | 0.0027085 | 0.00944 | 0.033465
-0.39 | 0.0039765 | 0.01379 | 0.049465
-0.38 | 0.0056825 | 0.019825 | 0.07046
-0.37 | 0.007947 | 0.028415 | 0.104265
-0.36 | 0.010977 | 0.039425 | 0.148405
-0.35 | 0.017752 | 0.055295 | 0.2068
-0.34 | 0.0244845 | 0.07721 | 0.2871
-0.33 | 0.031145 | 0.10739 | 0.40345
-0.32 | 0.04264 | 0.1574 | 0.5704
-0.31 | 0.05907 | 0.21557 | 0.7977
-0.3 | 0.08189 | 0.28665 | 1.0926
-0.29 | 0.11234 | 0.3927 | 1.5307
-0.28 | 0.16714 | 0.55045 | 2.087
-0.27 | 0.22909 | 0.7597 | 2.8345
-0.26 | 0.29745 | 1.0373 | 3.938
-0.25 | 0.4039 | 1.46165 | 5.384
-0.24 | 0.5513 | 1.96065 | 7.2735
-0.23 | 0.7535 | 2.606 | 9.8745
-0.22 | 1.01955 | 3.516 | 13.288
-0.21 | 1.44925 | 4.7625 | 17.5705
-0.2 | 1.95775 | 6.399 | 23.425
-0.19 | 2.578 | 8.6225 | 31.545
-0.18 | 3.4805 | 11.5495 | 41.455
-0.17 | 4.651 | 15.4 | 54.34
-0.16 | 6.199 | 20.1715 | 69.91
-0.15 | 8.3995 | 26.695 | 89.18
-0.14 | 11.165 | 35.135 | 114.195
-0.13 | 14.725 | 45.5 | 142.58
-0.12 | 19.5515 | 58.59 | 175.34
-0.11 | 25.525 | 75.045 | 209.85
-0.1 | 33.56 | 94.09 | 252.1
-0.09 | 43.17 | 118.945 | 300.1
-0.08 | 55.1 | 149.075 | 344.4
-0.07 | 70.035 | 181.95 | 394.3
-0.06 | 87.725 | 218.25 | 447.4
-0.05 | 109 | 258.7 | 501.8
-0.04 | 130 | 305.65 | 553.35
-0.03 | 157.19 | 356.35 | 603.05
-0.02 | 190.5 | 410.95 | 652.6
-0.01 | 224.5 | 461.95 | 710.85
0 | 257.2 | 512.65 | 760.4
0.01 | 290.6 | 561.7 | 795.5
0.02 | 328.75 | 618.05 | 844.5
0.03 | 363.45 | 669.95 | 887.5
0.04 | 395.35 | 710.25 | 919.5
0.05 | 424.65 | 753.25 | 958.5
0.06 | 450.65 | 804 | 999
0.07 | 471.35 | 848 | 1029
0.08 | 488.9 | 874 | 1057
0.09 | 502.05 | 910 | 1066.5
0.1 | 502.7 | 936.5 | 1091.5
0.11 | 510.55 | 971 | 1137.5
0.12 | 520.5 | 1006.5 | 1143.5
0.13 | 512 | 1017 | 1155
0.14 | 496.5 | 1036 | 1168
0.15 | 489.5 | 1060.5 | 1183
0.16 | 477.5 | 1079 | 1200
0.17 | 460.5 | 1091.5 | 1202.5
0.18 | 444.5 | 1098 | 1203
0.19 | 423.5 | 1111.5 | 1206
0.2 | 405.5 | 1132 | 1229.5
0.21 | 386 | 1136 | 1229
0.22 | 360.5 | 1134 | 1222.5
0.23 | 342.5 | 1143.5 | 1214.5
0.24 | 334 | 1141.5 | 1219
0.25 | 314 | 1144 | 1225.5
0.26 | 290.5 | 1152 | 1213.5
0.27 | 270 | 1142 | 1217.5
0.28 | 247.5 | 1137.5 | 1198
0.29 | 242 | 1133.5 | 1195
0.3 | 241.5 | 1131 | 1200
0.31 | 218.5 | 1121.5 | 1179
0.32 | 191 | 1110.5 | 1167
0.33 | 179 | 1099 | 1157.5
0.34 | 171.5 | 1079 | 1143
0.35 | 175.5 | 1069 | 1128
0.36 | 161.5 | 1062 | 1120.5
0.37 | 135 | 1048 | 1098
0.38 | 131 | 1017.5 | 1079.5
0.39 | 131 | 999.5 | 1071.5
0.4 | 127.5 | 987.5 | 1046.5
0.41 | 111.5 | 966.5 | 1035.5
0.42 | 95.5 | 946 | 1010.5
0.43 | 100.5 | 911 | 987
0.44 | 111.5 | 885.5 | 971.5
0.45 | 94 | 869.5 | 949
0.46 | 76 | 842.5 | 909.5
0.47 | 78 | 809 | 885.5
0.48 | 71.5 | 777.5 | 890
0.49 | 84.5 | 752.5 | 865
0.5 | 105 | 740 | 850