## IDS-VDS Characteristic (mA-mm)
VGS (V) | VDS = 0.100 V | VDS = 0.500 V | VDS = 0.900 V
-0.75 | 0.00041036 | 0.0017073 | 0.005636
-0.74 | 0.00039275 | 0.0016476 | 0.005474
-0.73 | 0.00037267 | 0.0015877 | 0.005327
-0.72 | 0.0003571 | 0.001523 | 0.005148
-0.71 | 0.00034195 | 0.0014616 | 0.0050083
-0.7 | 0.00032856 | 0.0014146 | 0.0048246
-0.69 | 0.0003115 | 0.0013622 | 0.0047058
-0.68 | 0.00029785 | 0.0013159 | 0.0045349
-0.67 | 0.00028103 | 0.0012687 | 0.0044132
-0.66 | 0.00026807 | 0.0012236 | 0.0042648
-0.65 | 0.00025473 | 0.0011738 | 0.0041293
-0.64 | 0.00024469 | 0.001128 | 0.0040049
-0.63 | 0.00022979 | 0.0010843 | 0.0038925
-0.62 | 0.00022159 | 0.0010495 | 0.0037454
-0.61 | 0.00021141 | 0.001007 | 0.0036584
-0.6 | 0.00020208 | 0.0009697 | 0.0035243
-0.59 | 0.00019277 | 0.0009307 | 0.0034081
-0.58 | 0.00018442 | 0.0009018 | 0.003307
-0.57 | 0.00017558 | 0.0008643 | 0.0031876
-0.56 | 0.00016577 | 0.0008265 | 0.0030952
-0.55 | 0.00015859 | 0.0007987 | 0.0029987
-0.54 | 0.00015238 | 0.0007634 | 0.002901
-0.53 | 0.00014519 | 0.0007444 | 0.0028259
-0.52 | 0.00013848 | 0.0007186 | 0.002722
-0.51 | 0.00013235 | 0.000688 | 0.0026488
-0.5 | 0.00012636 | 0.0006674 | 0.0025709
-0.49 | 0.00012279 | 0.0006491 | 0.0024976
-0.48 | 0.00011734 | 0.000632 | 0.0024143
-0.47 | 0.00011386 | 0.0006161 | 0.0023809
-0.46 | 0.00011362 | 0.0006095 | 0.0023526
-0.45 | 0.00011321 | 0.0006083 | 0.0023419
-0.44 | 0.00011602 | 0.0006132 | 0.0023645
-0.43 | 0.00012153 | 0.0006267 | 0.0024191
-0.42 | 0.00013063 | 0.0006557 | 0.0025229
-0.41 | 0.00014496 | 0.000703 | 0.0026629
-0.4 | 0.00016757 | 0.0007784 | 0.0029279
-0.39 | 0.0002006 | 0.0008902 | 0.0033179
-0.38 | 0.00024721 | 0.0010486 | 0.0038632
-0.37 | 0.0003131 | 0.0012783 | 0.0046865
-0.36 | 0.00040328 | 0.0016022 | 0.005919
-0.35 | 0.00053212 | 0.0020515 | 0.007493
-0.34 | 0.0007598 | 0.0026909 | 0.00989
-0.33 | 0.0010188 | 0.0035621 | 0.013152
-0.32 | 0.0013794 | 0.0047896 | 0.017801
-0.31 | 0.0018703 | 0.006672 | 0.024105
-0.3 | 0.0025556 | 0.009028 | 0.033046
-0.29 | 0.0034926 | 0.012329 | 0.045644
-0.28 | 0.0047612 | 0.016816 | 0.06253
-0.27 | 0.006811 | 0.023145 | 0.08652
-0.26 | 0.009304 | 0.031584 | 0.11859
-0.25 | 0.012676 | 0.04345 | 0.16238
-0.24 | 0.017223 | 0.06024 | 0.22191
-0.23 | 0.023619 | 0.08187 | 0.303
-0.22 | 0.032138 | 0.11158 | 0.4122
-0.21 | 0.043913 | 0.15109 | 0.55862
-0.2 | 0.06108 | 0.20413 | 0.7582
-0.19 | 0.08274 | 0.27608 | 1.0196
-0.18 | 0.11225 | 0.37392 | 1.3681
-0.17 | 0.15206 | 0.50217 | 1.8273
-0.16 | 0.20374 | 0.6738 | 2.4205
-0.15 | 0.27521 | 0.8991 | 3.1917
-0.14 | 0.36969 | 1.1983 | 4.1577
-0.13 | 0.49387 | 1.5829 | 5.365
-0.12 | 0.6594 | 2.0836 | 6.942
-0.11 | 0.8762 | 2.7232 | 8.799
-0.1 | 1.1661 | 3.5543 | 11.093
-0.09 | 1.538 | 4.608 | 13.815
-0.08 | 2.019 | 5.914 | 16.953
-0.07 | 2.6284 | 7.515 | 20.595
-0.06 | 3.401 | 9.454 | 24.793
-0.05 | 4.3678 | 11.839 | 29.441
-0.04 | 5.5627 | 14.631 | 34.626
-0.03 | 6.962 | 17.912 | 40.346
-0.02 | 8.682 | 21.622 | 46.571
-0.01 | 10.763 | 25.906 | 53.403
0 | 13.154 | 30.866 | 60.81
0.01 | 15.91 | 36.195 | 68.43
0.02 | 18.971 | 42.011 | 76.6
0.03 | 22.436 | 48.463 | 85.27
0.04 | 26.186 | 55.305 | 94.28
0.05 | 30.304 | 62.63 | 103.74
0.06 | 34.665 | 70.33 | 113.35
0.07 | 39.326 | 78.65 | 123.55
0.08 | 44.157 | 87.19 | 133.98
0.09 | 49.079 | 95.99 | 144.52
0.1 | 54.148 | 105.35 | 155.45
0.11 | 59.13 | 114.83 | 166.45
0.12 | 64.32 | 124.74 | 177.91
0.13 | 69.43 | 134.84 | 189.34
0.14 | 74.5 | 145.02 | 200.94
0.15 | 79.49 | 155.51 | 212.56
0.16 | 84.39 | 166.26 | 224.66
0.17 | 89.06 | 177.13 | 236.54
0.18 | 93.5 | 187.96 | 248.58
0.19 | 97.8 | 199.11 | 260.69
0.2 | 101.98 | 210.33 | 272.65
0.21 | 105.97 | 221.64 | 285.09
0.22 | 109.74 | 233.06 | 297.31
0.23 | 113.28 | 244.21 | 309.5
0.24 | 116.63 | 255.72 | 321.81
0.25 | 119.92 | 267.36 | 333.92
0.26 | 122.82 | 278.7 | 346.11
0.27 | 125.61 | 290.18 | 358.25
0.28 | 128.29 | 301.43 | 370.25
0.29 | 130.68 | 312.87 | 382.08
0.3 | 133.18 | 324.21 | 394.18
0.31 | 135.27 | 335.38 | 405.95
0.32 | 137.29 | 346.37 | 417.64
0.33 | 139.27 | 357.51 | 429.29
0.34 | 141.09 | 368.37 | 440.59
0.35 | 142.78 | 379.18 | 452.02
0.36 | 144.34 | 389.78 | 463.3
0.37 | 145.81 | 400.29 | 474.37
0.38 | 147.25 | 410.57 | 485.34
0.39 | 148.7 | 420.66 | 495.83
0.4 | 149.78 | 430.55 | 506.41
0.41 | 150.92 | 440.22 | 516.78
0.42 | 152.04 | 449.7 | 527
0.43 | 152.96 | 459.03 | 536.94
0.44 | 154.16 | 467.98 | 546.59
0.45 | 154.93 | 476.71 | 556.12
0.46 | 155.77 | 485.18 | 565.54
0.47 | 156.67 | 493.35 | 574.4
0.48 | 157.39 | 501.26 | 583
0.49 | 158.23 | 508.84 | 591.8
0.5 | 158.88 | 516.18 | 600.3

## Tranconductance (mS-mm)
VGS (V) | VDS = 0.100 V | VDS = 0.500 V | VDS = 0.900 V
-0.75 | -0.001761 | -0.00597 | -0.0162
-0.74 | -0.0018845 | -0.00598 | -0.01545
-0.73 | -0.0017825 | -0.00623 | -0.0163
-0.72 | -0.001536 | -0.006305 | -0.015935
-0.71 | -0.001427 | -0.00542 | -0.01617
-0.7 | -0.0015225 | -0.00497 | -0.015125
-0.69 | -0.0015355 | -0.004935 | -0.014485
-0.68 | -0.0015235 | -0.004675 | -0.01463
-0.67 | -0.001489 | -0.004615 | -0.013505
-0.66 | -0.001315 | -0.004745 | -0.014195
-0.65 | -0.001169 | -0.00478 | -0.012995
-0.64 | -0.001247 | -0.004475 | -0.01184
-0.63 | -0.001155 | -0.003925 | -0.012975
-0.62 | -0.000919 | -0.003865 | -0.011705
-0.61 | -0.0009755 | -0.00399 | -0.011055
-0.6 | -0.000932 | -0.003815 | -0.012515
-0.59 | -0.000883 | -0.003395 | -0.010865
-0.58 | -0.0008595 | -0.00332 | -0.011025
-0.57 | -0.0009325 | -0.003765 | -0.01059
-0.56 | -0.0008495 | -0.00328 | -0.009445
-0.55 | -0.0006695 | -0.003155 | -0.00971
-0.54 | -0.00067 | -0.002715 | -0.00864
-0.53 | -0.000695 | -0.00224 | -0.00895
-0.52 | -0.000642 | -0.00282 | -0.008855
-0.51 | -0.000606 | -0.00256 | -0.007555
-0.5 | -0.000478 | -0.001945 | -0.00756
-0.49 | -0.000451 | -0.00177 | -0.00783
-0.48 | -0.0004465 | -0.00165 | -0.005835
-0.47 | -0.000186 | -0.001125 | -0.003085
-0.46 | -3.25e-05 | -0.00039 | -0.00195
-0.45 | 0.00012 | 0.000185 | 0.000595
-0.44 | 0.000416 | 0.00092 | 0.00386
-0.43 | 0.0007305 | 0.002125 | 0.00792
-0.42 | 0.0011715 | 0.003815 | 0.01219
-0.41 | 0.001847 | 0.006135 | 0.02025
-0.4 | 0.002782 | 0.00936 | 0.03275
-0.39 | 0.003982 | 0.01351 | 0.046765
-0.38 | 0.005625 | 0.019405 | 0.06843
-0.37 | 0.0078035 | 0.02768 | 0.10279
-0.36 | 0.010951 | 0.03866 | 0.140325
-0.35 | 0.017826 | 0.054435 | 0.19855
-0.34 | 0.024334 | 0.07553 | 0.28295
-0.33 | 0.03098 | 0.104935 | 0.39555
-0.32 | 0.042575 | 0.155495 | 0.54765
-0.31 | 0.05881 | 0.21192 | 0.76225
-0.3 | 0.081115 | 0.28285 | 1.07695
-0.29 | 0.11028 | 0.3894 | 1.4742
-0.28 | 0.16592 | 0.5408 | 2.0438
-0.27 | 0.22714 | 0.7384 | 2.803
-0.26 | 0.29325 | 1.01525 | 3.793
-0.25 | 0.39595 | 1.4328 | 5.166
-0.24 | 0.54715 | 1.921 | 7.031
-0.23 | 0.74575 | 2.567 | 9.5145
-0.22 | 1.0147 | 3.461 | 12.781
-0.21 | 1.4471 | 4.6275 | 17.3
-0.2 | 1.94135 | 6.2495 | 23.049
-0.19 | 2.5585 | 8.4895 | 30.495
-0.18 | 3.466 | 11.3045 | 40.385
-0.17 | 4.5745 | 14.994 | 52.62
-0.16 | 6.1575 | 19.8465 | 68.22
-0.15 | 8.2975 | 26.225 | 86.86
-0.14 | 10.933 | 34.19 | 108.665
-0.13 | 14.4855 | 44.265 | 139.215
-0.12 | 19.1165 | 57.015 | 171.7
-0.11 | 25.335 | 73.535 | 207.55
-0.1 | 33.09 | 94.24 | 250.8
-0.09 | 42.645 | 117.985 | 293
-0.08 | 54.52 | 145.35 | 339
-0.07 | 69.1 | 177 | 392
-0.06 | 86.97 | 216.2 | 442.3
-0.05 | 108.085 | 258.85 | 491.65
-0.04 | 129.71 | 303.65 | 545.25
-0.03 | 155.965 | 349.55 | 597.25
-0.02 | 190.05 | 399.7 | 652.85
-0.01 | 223.6 | 462.2 | 711.95
0 | 257.35 | 514.45 | 751.35
0.01 | 290.85 | 557.25 | 789.5
0.02 | 326.3 | 613.4 | 842
0.03 | 360.75 | 664.7 | 884
0.04 | 393.4 | 708.35 | 923.5
0.05 | 423.95 | 751.25 | 953.5
0.06 | 451.1 | 801 | 990.5
0.07 | 474.6 | 843 | 1031.5
0.08 | 487.65 | 867 | 1048.5
0.09 | 499.55 | 908 | 1073.5
0.1 | 502.55 | 942 | 1096.5
0.11 | 508.6 | 969.5 | 1123
0.12 | 515 | 1000.5 | 1144.5
0.13 | 509 | 1014 | 1151.5
0.14 | 503 | 1033.5 | 1161
0.15 | 494.5 | 1062 | 1186
0.16 | 478.5 | 1081 | 1199
0.17 | 455.5 | 1085 | 1196
0.18 | 437 | 1099 | 1207.5
0.19 | 424 | 1118.5 | 1203.5
0.2 | 408.5 | 1126.5 | 1220
0.21 | 388 | 1136.5 | 1233
0.22 | 365.5 | 1128.5 | 1220.5
0.23 | 344.5 | 1133 | 1225
0.24 | 332 | 1157.5 | 1221
0.25 | 309.5 | 1149 | 1215
0.26 | 284.5 | 1141 | 1216.5
0.27 | 273.5 | 1136.5 | 1207
0.28 | 253.5 | 1134.5 | 1191.5
0.29 | 244.5 | 1139 | 1196.5
0.3 | 229.5 | 1125.5 | 1193.5
0.31 | 205.5 | 1108 | 1173
0.32 | 200 | 1106.5 | 1167
0.33 | 190 | 1100 | 1147.5
0.34 | 175.5 | 1083.5 | 1136.5
0.35 | 162.5 | 1070.5 | 1135.5
0.36 | 151.5 | 1055.5 | 1117.5
0.37 | 145.5 | 1039.5 | 1102
0.38 | 144.5 | 1018.5 | 1073
0.39 | 126.5 | 999 | 1053.5
0.4 | 111 | 978 | 1047.5
0.41 | 113 | 957.5 | 1029.5
0.42 | 102 | 940.5 | 1008
0.43 | 106 | 914 | 979.5
0.44 | 98.5 | 884 | 959
0.45 | 80.5 | 860 | 947.5
0.46 | 87 | 832 | 914
0.47 | 81 | 804 | 873
0.48 | 78 | 774.5 | 870
0.49 | 74.5 | 746 | 865
0.5 | 65 | 734 | 850