## IDS-VDS Characteristic (mA-mm)
VGS (V) | VDS = 0.100 V | VDS = 0.500 V | VDS = 0.900 V
-0.75 | 0.00043924 | 0.0018226 | 0.006081
-0.74 | 0.00041527 | 0.0017648 | 0.005879
-0.73 | 0.00039679 | 0.0016933 | 0.005708
-0.72 | 0.00037831 | 0.0016333 | 0.005563
-0.71 | 0.00035943 | 0.0015603 | 0.005355
-0.7 | 0.00034157 | 0.0014989 | 0.005209
-0.69 | 0.00032668 | 0.0014456 | 0.005052
-0.68 | 0.00031275 | 0.0013893 | 0.0049045
-0.67 | 0.00029575 | 0.0013397 | 0.0047143
-0.66 | 0.00028366 | 0.0012895 | 0.0045951
-0.65 | 0.00026848 | 0.0012338 | 0.0044243
-0.64 | 0.00025743 | 0.0011975 | 0.004273
-0.63 | 0.0002438 | 0.0011549 | 0.0041384
-0.62 | 0.00023426 | 0.0011207 | 0.0039908
-0.61 | 0.00022437 | 0.0010709 | 0.0038546
-0.6 | 0.00021356 | 0.0010343 | 0.003727
-0.59 | 0.0002034 | 0.0009972 | 0.0036396
-0.58 | 0.00019315 | 0.0009549 | 0.0035107
-0.57 | 0.00018407 | 0.0009183 | 0.003393
-0.56 | 0.00017585 | 0.0008868 | 0.0032892
-0.55 | 0.00016763 | 0.0008532 | 0.0031731
-0.54 | 0.00015968 | 0.0008166 | 0.0030691
-0.53 | 0.00015199 | 0.0007859 | 0.0029788
-0.52 | 0.00014532 | 0.0007601 | 0.0028745
-0.51 | 0.00013871 | 0.0007355 | 0.002774
-0.5 | 0.00013304 | 0.0007131 | 0.0027068
-0.49 | 0.00012704 | 0.0006916 | 0.0026389
-0.48 | 0.00012262 | 0.0006724 | 0.0025641
-0.47 | 0.00012047 | 0.000657 | 0.0025167
-0.46 | 0.00011785 | 0.0006411 | 0.0024819
-0.45 | 0.00011751 | 0.0006366 | 0.0024565
-0.44 | 0.00011977 | 0.0006401 | 0.0024724
-0.43 | 0.0001245 | 0.0006537 | 0.0025057
-0.42 | 0.00013369 | 0.000684 | 0.0026096
-0.41 | 0.00014773 | 0.0007278 | 0.0027796
-0.4 | 0.00016888 | 0.0007957 | 0.0030144
-0.39 | 0.00020061 | 0.0009069 | 0.003375
-0.38 | 0.00024586 | 0.0010606 | 0.0039272
-0.37 | 0.00030987 | 0.001285 | 0.0047034
-0.36 | 0.00039967 | 0.0016 | 0.005913
-0.35 | 0.0005235 | 0.002038 | 0.007513
-0.34 | 0.0007465 | 0.0026574 | 0.009808
-0.33 | 0.0010008 | 0.0035282 | 0.013039
-0.32 | 0.0013491 | 0.0047143 | 0.01759
-0.31 | 0.0018308 | 0.006553 | 0.023895
-0.3 | 0.0025015 | 0.008884 | 0.03284
-0.29 | 0.0034221 | 0.012053 | 0.044885
-0.28 | 0.0046791 | 0.016514 | 0.06212
-0.27 | 0.00671 | 0.022685 | 0.08538
-0.26 | 0.009163 | 0.031166 | 0.11785
-0.25 | 0.012497 | 0.042605 | 0.16056
-0.24 | 0.017083 | 0.0587 | 0.22104
-0.23 | 0.023264 | 0.08029 | 0.3017
-0.22 | 0.031774 | 0.10934 | 0.4113
-0.21 | 0.043217 | 0.14937 | 0.5588
-0.2 | 0.06045 | 0.20223 | 0.7584
-0.19 | 0.08176 | 0.27329 | 1.0185
-0.18 | 0.11149 | 0.37124 | 1.3707
-0.17 | 0.15071 | 0.49963 | 1.8359
-0.16 | 0.20312 | 0.6722 | 2.4339
-0.15 | 0.27381 | 0.9016 | 3.2056
-0.14 | 0.36865 | 1.2019 | 4.2054
-0.13 | 0.49391 | 1.5851 | 5.4399
-0.12 | 0.6608 | 2.0889 | 7.031
-0.11 | 0.8807 | 2.7443 | 8.889
-0.1 | 1.1689 | 3.5813 | 11.189
-0.09 | 1.5459 | 4.6427 | 13.967
-0.08 | 2.0253 | 5.946 | 17.148
-0.07 | 2.6437 | 7.587 | 20.847
-0.06 | 3.4176 | 9.547 | 24.924
-0.05 | 4.3942 | 11.913 | 29.702
-0.04 | 5.599 | 14.718 | 34.946
-0.03 | 6.99 | 18.044 | 40.69
-0.02 | 8.738 | 21.842 | 47.045
-0.01 | 10.805 | 26.194 | 53.741
0 | 13.233 | 31.172 | 61.13
0.01 | 15.957 | 36.412 | 68.98
0.02 | 19.06 | 42.321 | 77.15
0.03 | 22.538 | 48.81 | 85.77
0.04 | 26.342 | 55.717 | 94.89
0.05 | 30.477 | 63.01 | 104.15
0.06 | 34.838 | 70.83 | 114.02
0.07 | 39.516 | 79.13 | 124.16
0.08 | 44.304 | 87.71 | 134.51
0.09 | 49.26 | 96.59 | 145.09
0.1 | 54.347 | 105.93 | 155.95
0.11 | 59.29 | 115.51 | 167.1
0.12 | 64.55 | 125.31 | 178.52
0.13 | 69.73 | 135.43 | 190.04
0.14 | 74.72 | 145.81 | 201.5
0.15 | 79.68 | 156.23 | 213.34
0.16 | 84.51 | 167.15 | 225.36
0.17 | 89.3 | 177.73 | 237.28
0.18 | 93.84 | 188.86 | 249.37
0.19 | 98.16 | 199.92 | 261.37
0.2 | 102.28 | 211.06 | 273.6
0.21 | 106.21 | 222.56 | 285.87
0.22 | 110.05 | 233.85 | 298.1
0.23 | 113.6 | 245.26 | 310.31
0.24 | 117 | 256.7 | 322.46
0.25 | 120.27 | 268.26 | 334.85
0.26 | 123.1 | 279.46 | 346.95
0.27 | 126.02 | 291.05 | 359.01
0.28 | 128.49 | 302.49 | 370.94
0.29 | 131.08 | 313.75 | 382.94
0.3 | 133.49 | 325.25 | 395.1
0.31 | 135.83 | 336.28 | 406.89
0.32 | 137.81 | 347.49 | 418.72
0.33 | 139.63 | 358.62 | 430.2
0.34 | 141.44 | 369.43 | 441.71
0.35 | 143.3 | 380.27 | 453.09
0.36 | 145.05 | 390.91 | 464.29
0.37 | 146.34 | 401.42 | 475.51
0.38 | 147.65 | 411.84 | 486.32
0.39 | 149.01 | 421.87 | 497.13
0.4 | 150.21 | 431.67 | 507.71
0.41 | 151.63 | 441.47 | 518.07
0.42 | 152.46 | 451.14 | 528.22
0.43 | 153.48 | 460.39 | 538.32
0.44 | 154.46 | 469.4 | 548.15
0.45 | 155.61 | 478.05 | 557.67
0.46 | 156.45 | 486.73 | 567.22
0.47 | 157.11 | 494.93 | 575.8
0.48 | 157.95 | 502.86 | 585
0.49 | 158.79 | 510.52 | 593.6
0.5 | 159.63 | 517.92 | 602

## Tranconductance (mS-mm)
VGS (V) | VDS = 0.100 V | VDS = 0.500 V | VDS = 0.900 V
-0.75 | -0.002397 | -0.00578 | -0.0202
-0.74 | -0.0021225 | -0.006465 | -0.01865
-0.73 | -0.001848 | -0.006575 | -0.0158
-0.72 | -0.001868 | -0.00665 | -0.01765
-0.71 | -0.001837 | -0.00672 | -0.0177
-0.7 | -0.0016375 | -0.005735 | -0.01515
-0.69 | -0.001441 | -0.00548 | -0.015225
-0.68 | -0.0015465 | -0.005295 | -0.016885
-0.67 | -0.0014545 | -0.00499 | -0.01547
-0.66 | -0.0013635 | -0.005295 | -0.0145
-0.65 | -0.0013115 | -0.0046 | -0.016105
-0.64 | -0.001234 | -0.003945 | -0.014295
-0.63 | -0.0011585 | -0.00384 | -0.01411
-0.62 | -0.0009715 | -0.0042 | -0.01419
-0.61 | -0.001035 | -0.00432 | -0.01319
-0.6 | -0.0010485 | -0.003685 | -0.01075
-0.59 | -0.0010205 | -0.00397 | -0.010815
-0.58 | -0.0009665 | -0.003945 | -0.01233
-0.57 | -0.000865 | -0.003405 | -0.011075
-0.56 | -0.000822 | -0.003255 | -0.010995
-0.55 | -0.0008085 | -0.00351 | -0.011005
-0.54 | -0.000782 | -0.003365 | -0.009715
-0.53 | -0.000718 | -0.002825 | -0.00973
-0.52 | -0.000664 | -0.00252 | -0.01024
-0.51 | -0.000614 | -0.00235 | -0.008385
-0.5 | -0.0005835 | -0.002195 | -0.006755
-0.49 | -0.000521 | -0.002035 | -0.007135
-0.48 | -0.0003285 | -0.00173 | -0.00611
-0.47 | -0.0002385 | -0.001565 | -0.00411
-0.46 | -0.000148 | -0.00102 | -0.00301
-0.45 | 9.6e-05 | -5e-05 | -0.000475
-0.44 | 0.0003495 | 0.000855 | 0.00246
-0.43 | 0.000696 | 0.002195 | 0.00686
-0.42 | 0.0011615 | 0.003705 | 0.013695
-0.41 | 0.0017595 | 0.005585 | 0.02024
-0.4 | 0.002644 | 0.008955 | 0.02977
-0.39 | 0.003849 | 0.013245 | 0.04564
-0.38 | 0.005463 | 0.018905 | 0.06642
-0.37 | 0.0076905 | 0.02697 | 0.09929
-0.36 | 0.0106815 | 0.03765 | 0.14048
-0.35 | 0.0173415 | 0.05287 | 0.19475
-0.34 | 0.023865 | 0.07451 | 0.2763
-0.33 | 0.03013 | 0.102845 | 0.3891
-0.32 | 0.0415 | 0.15124 | 0.5428
-0.31 | 0.05762 | 0.208485 | 0.7625
-0.3 | 0.079565 | 0.275 | 1.0495
-0.29 | 0.10888 | 0.3815 | 1.464
-0.28 | 0.164395 | 0.5316 | 2.02475
-0.27 | 0.224195 | 0.7326 | 2.7865
-0.26 | 0.28935 | 0.996 | 3.759
-0.25 | 0.396 | 1.3767 | 5.1595
-0.24 | 0.53835 | 1.88425 | 7.057
-0.23 | 0.73455 | 2.532 | 9.513
-0.22 | 0.99765 | 3.454 | 12.855
-0.21 | 1.4338 | 4.6445 | 17.355
-0.2 | 1.92715 | 6.196 | 22.985
-0.19 | 2.552 | 8.4505 | 30.615
-0.18 | 3.4475 | 11.317 | 40.87
-0.17 | 4.5815 | 15.048 | 53.16
-0.16 | 6.155 | 20.0985 | 68.485
-0.15 | 8.2765 | 26.485 | 88.575
-0.14 | 11.005 | 34.175 | 111.715
-0.13 | 14.6075 | 44.35 | 141.28
-0.12 | 19.3395 | 57.96 | 172.455
-0.11 | 25.405 | 74.62 | 207.9
-0.1 | 33.26 | 94.92 | 253.9
-0.09 | 42.82 | 118.235 | 297.95
-0.08 | 54.89 | 147.215 | 344
-0.07 | 69.615 | 180.05 | 388.8
-0.06 | 87.525 | 216.3 | 442.75
-0.05 | 109.07 | 258.55 | 501.1
-0.04 | 129.79 | 306.55 | 549.4
-0.03 | 156.95 | 356.2 | 604.95
-0.02 | 190.75 | 407.5 | 652.55
-0.01 | 224.75 | 466.5 | 704.25
0 | 257.6 | 510.9 | 761.95
0.01 | 291.35 | 557.45 | 801
0.02 | 329.05 | 619.9 | 839.5
0.03 | 364.1 | 669.8 | 887
0.04 | 396.95 | 710 | 919
0.05 | 424.8 | 755.65 | 956.5
0.06 | 451.95 | 806 | 1000.5
0.07 | 473.3 | 844 | 1024.5
0.08 | 487.2 | 873 | 1046.5
0.09 | 502.15 | 911 | 1072
0.1 | 501.5 | 946 | 1100.5
0.11 | 510.15 | 969 | 1128.5
0.12 | 522 | 996 | 1147
0.13 | 508.5 | 1025 | 1149
0.14 | 497.5 | 1040 | 1165
0.15 | 489.5 | 1067 | 1193
0.16 | 481 | 1075 | 1197
0.17 | 466.5 | 1085.5 | 1200.5
0.18 | 443 | 1109.5 | 1204.5
0.19 | 422 | 1110 | 1211.5
0.2 | 402.5 | 1132 | 1225
0.21 | 388.5 | 1139.5 | 1225
0.22 | 369.5 | 1135 | 1222
0.23 | 347.5 | 1142.5 | 1218
0.24 | 333.5 | 1150 | 1227
0.25 | 305 | 1138 | 1224.5
0.26 | 287.5 | 1139.5 | 1208
0.27 | 269.5 | 1151.5 | 1199.5
0.28 | 253 | 1135 | 1196.5
0.29 | 250 | 1138 | 1208
0.3 | 237.5 | 1126.5 | 1197.5
0.31 | 216 | 1112 | 1181
0.32 | 190 | 1117 | 1165.5
0.33 | 181.5 | 1097 | 1149.5
0.34 | 183.5 | 1082.5 | 1144.5
0.35 | 180.5 | 1074 | 1129
0.36 | 152 | 1057.5 | 1121
0.37 | 130 | 1046.5 | 1101.5
0.38 | 133.5 | 1022.5 | 1081
0.39 | 128 | 991.5 | 1069.5
0.4 | 131 | 980 | 1047
0.41 | 112.5 | 973.5 | 1025.5
0.42 | 92.5 | 946 | 1012.5
0.43 | 100 | 913 | 996.5
0.44 | 106.5 | 883 | 967.5
0.45 | 99.5 | 866.5 | 953.5
0.46 | 75 | 844 | 906.5
0.47 | 75 | 806.5 | 889
0.48 | 84 | 779.5 | 890
0.49 | 84 | 753 | 850
0.5 | 84 | 740 | 840