## IDS-VDS Characteristic (mA-mm)
VGS (V) | VDS = 0.100 V | VDS = 0.500 V | VDS = 0.900 V
-0.75 | 0.00040154 | 0.0016995 | 0.005709
-0.74 | 0.00037845 | 0.0016363 | 0.005525
-0.73 | 0.00036354 | 0.0015802 | 0.005361
-0.72 | 0.00034433 | 0.0015193 | 0.005177
-0.71 | 0.00032986 | 0.0014663 | 0.00504
-0.7 | 0.00031445 | 0.0014075 | 0.0048916
-0.69 | 0.00029845 | 0.0013615 | 0.0047182
-0.68 | 0.00028639 | 0.0013096 | 0.0045749
-0.67 | 0.00027261 | 0.0012691 | 0.0044265
-0.66 | 0.00025904 | 0.001219 | 0.0042817
-0.65 | 0.00024805 | 0.0011694 | 0.004165
-0.64 | 0.00023764 | 0.0011273 | 0.0040193
-0.63 | 0.00022732 | 0.0010898 | 0.0039047
-0.62 | 0.00021787 | 0.0010442 | 0.0037657
-0.61 | 0.00020508 | 0.0010036 | 0.0036326
-0.6 | 0.00019638 | 0.000963 | 0.0035156
-0.59 | 0.00018645 | 0.0009274 | 0.0033943
-0.58 | 0.00017742 | 0.0008917 | 0.0032918
-0.57 | 0.00017122 | 0.0008603 | 0.0031722
-0.56 | 0.00016236 | 0.0008258 | 0.0030661
-0.55 | 0.00015441 | 0.0007971 | 0.0029774
-0.54 | 0.00014738 | 0.0007663 | 0.0028881
-0.53 | 0.00014035 | 0.0007406 | 0.0028027
-0.52 | 0.00013397 | 0.0007171 | 0.0027121
-0.51 | 0.00012825 | 0.0006851 | 0.002624
-0.5 | 0.00012231 | 0.0006618 | 0.0025578
-0.49 | 0.00011781 | 0.0006419 | 0.0024826
-0.48 | 0.00011382 | 0.0006234 | 0.0024048
-0.47 | 0.00011114 | 0.0006118 | 0.0023522
-0.46 | 0.00010965 | 0.0006007 | 0.0023303
-0.45 | 0.0001092 | 0.0005955 | 0.0023142
-0.44 | 0.00011131 | 0.0005964 | 0.0023163
-0.43 | 0.00011585 | 0.0006118 | 0.002358
-0.42 | 0.00012474 | 0.0006344 | 0.0024372
-0.41 | 0.0001383 | 0.0006774 | 0.0025929
-0.4 | 0.00015868 | 0.0007464 | 0.0028024
-0.39 | 0.00018869 | 0.0008479 | 0.0031485
-0.38 | 0.0002319 | 0.0009906 | 0.0036823
-0.37 | 0.0002929 | 0.0011973 | 0.0044082
-0.36 | 0.00037763 | 0.0014925 | 0.005478
-0.35 | 0.00049586 | 0.0019073 | 0.007057
-0.34 | 0.0007031 | 0.0024933 | 0.009185
-0.33 | 0.0009405 | 0.0032975 | 0.012211
-0.32 | 0.0012756 | 0.0044215 | 0.016388
-0.31 | 0.0017326 | 0.006134 | 0.022354
-0.3 | 0.0023774 | 0.008344 | 0.03064
-0.29 | 0.0032393 | 0.01139 | 0.042314
-0.28 | 0.0044394 | 0.015581 | 0.05815
-0.27 | 0.006363 | 0.021383 | 0.08016
-0.26 | 0.008707 | 0.029355 | 0.11029
-0.25 | 0.011896 | 0.040247 | 0.15149
-0.24 | 0.016235 | 0.054892 | 0.20766
-0.23 | 0.022227 | 0.07676 | 0.28263
-0.22 | 0.030316 | 0.10438 | 0.38648
-0.21 | 0.041358 | 0.14183 | 0.52537
-0.2 | 0.056273 | 0.19222 | 0.7149
-0.19 | 0.07856 | 0.26032 | 0.9631
-0.18 | 0.10646 | 0.35295 | 1.2962
-0.17 | 0.14438 | 0.4746 | 1.7337
-0.16 | 0.19525 | 0.6388 | 2.2985
-0.15 | 0.26284 | 0.8539 | 3.0393
-0.14 | 0.35506 | 1.1422 | 3.9839
-0.13 | 0.47492 | 1.5092 | 5.1892
-0.12 | 0.6359 | 1.9992 | 6.707
-0.11 | 0.8453 | 2.6153 | 8.514
-0.1 | 1.126 | 3.4163 | 10.731
-0.09 | 1.4893 | 4.446 | 13.382
-0.08 | 1.9601 | 5.6852 | 16.451
-0.07 | 2.5525 | 7.261 | 20.031
-0.06 | 3.3067 | 9.188 | 24.151
-0.05 | 4.2614 | 11.492 | 28.779
-0.04 | 5.4259 | 14.256 | 33.825
-0.03 | 6.8 | 17.394 | 39.54
-0.02 | 8.49 | 21.149 | 45.707
-0.01 | 10.53 | 25.411 | 52.471
0 | 12.913 | 30.244 | 59.79
0.01 | 15.621 | 35.474 | 67.48
0.02 | 18.671 | 41.34 | 75.48
0.03 | 22.119 | 47.781 | 84.24
0.04 | 25.9 | 54.537 | 93.16
0.05 | 29.957 | 61.78 | 102.5
0.06 | 34.312 | 69.58 | 112.32
0.07 | 38.938 | 77.81 | 122.22
0.08 | 43.792 | 86.25 | 132.64
0.09 | 48.75 | 95.19 | 143.24
0.1 | 53.81 | 104.43 | 154.1
0.11 | 58.8 | 113.99 | 165.17
0.12 | 63.99 | 123.89 | 176.47
0.13 | 69.14 | 133.84 | 188.01
0.14 | 74.25 | 144.16 | 199.61
0.15 | 79.25 | 154.61 | 211.38
0.16 | 84.12 | 165.41 | 223.24
0.17 | 88.79 | 176.2 | 235.28
0.18 | 93.29 | 187.17 | 247.23
0.19 | 97.78 | 198.28 | 259.47
0.2 | 101.89 | 209.5 | 271.66
0.21 | 105.93 | 220.87 | 283.81
0.22 | 109.7 | 232.13 | 296.1
0.23 | 113.29 | 243.59 | 308.37
0.24 | 116.64 | 254.95 | 320.52
0.25 | 119.95 | 266.6 | 332.93
0.26 | 122.96 | 278.12 | 344.98
0.27 | 125.76 | 289.32 | 357.15
0.28 | 128.57 | 300.83 | 369.23
0.29 | 131 | 312.24 | 381.24
0.3 | 133.28 | 323.64 | 393.22
0.31 | 135.6 | 334.92 | 405.15
0.32 | 137.55 | 346.01 | 416.88
0.33 | 139.69 | 357.17 | 428.62
0.34 | 141.39 | 368.11 | 440.13
0.35 | 143.02 | 379.01 | 451.44
0.36 | 144.78 | 389.46 | 462.74
0.37 | 146.25 | 400.18 | 474
0.38 | 147.71 | 410.57 | 484.98
0.39 | 148.98 | 420.7 | 495.78
0.4 | 150.21 | 430.74 | 506.22
0.41 | 151.42 | 440.33 | 516.71
0.42 | 152.68 | 450.1 | 527.06
0.43 | 153.58 | 459.41 | 537.11
0.44 | 154.55 | 468.47 | 546.9
0.45 | 155.55 | 477.24 | 556.55
0.46 | 156.28 | 485.9 | 565.97
0.47 | 157.35 | 494.21 | 575
0.48 | 158.03 | 502.1 | 583.8
0.49 | 158.71 | 509.89 | 592.4
0.5 | 159.56 | 517.29 | 601

## Tranconductance (mS-mm)
VGS (V) | VDS = 0.100 V | VDS = 0.500 V | VDS = 0.900 V
-0.75 | -0.002309 | -0.00632 | -0.0184
-0.74 | -0.0019 | -0.005965 | -0.0174
-0.73 | -0.001706 | -0.00585 | -0.0174
-0.72 | -0.001684 | -0.005695 | -0.01605
-0.71 | -0.001494 | -0.00559 | -0.01427
-0.7 | -0.0015705 | -0.00524 | -0.01609
-0.69 | -0.001403 | -0.004895 | -0.015835
-0.68 | -0.001292 | -0.00462 | -0.014585
-0.67 | -0.0013675 | -0.00453 | -0.01466
-0.66 | -0.001228 | -0.004985 | -0.013075
-0.65 | -0.00107 | -0.004585 | -0.01312
-0.64 | -0.0010365 | -0.00398 | -0.013015
-0.63 | -0.0009885 | -0.004155 | -0.01268
-0.62 | -0.001112 | -0.00431 | -0.013605
-0.61 | -0.0010745 | -0.00406 | -0.012505
-0.6 | -0.0009315 | -0.00381 | -0.011915
-0.59 | -0.000948 | -0.003565 | -0.01119
-0.58 | -0.0007615 | -0.003355 | -0.011105
-0.57 | -0.000753 | -0.003295 | -0.011285
-0.56 | -0.0008405 | -0.00316 | -0.00974
-0.55 | -0.000749 | -0.002975 | -0.0089
-0.54 | -0.000703 | -0.002825 | -0.008735
-0.53 | -0.0006705 | -0.00246 | -0.0088
-0.52 | -0.000605 | -0.002775 | -0.008935
-0.51 | -0.000583 | -0.002765 | -0.007715
-0.5 | -0.000522 | -0.00216 | -0.00707
-0.49 | -0.0004245 | -0.00192 | -0.00765
-0.48 | -0.0003335 | -0.001505 | -0.00652
-0.47 | -0.0002085 | -0.001135 | -0.003725
-0.46 | -9.7e-05 | -0.000815 | -0.0019
-0.45 | 8.3e-05 | -0.000215 | -0.0007
-0.44 | 0.0003325 | 0.000815 | 0.00219
-0.43 | 0.0006715 | 0.0019 | 0.006045
-0.42 | 0.0011225 | 0.00328 | 0.011745
-0.41 | 0.001697 | 0.0056 | 0.01826
-0.4 | 0.0025195 | 0.008525 | 0.02778
-0.39 | 0.003661 | 0.01221 | 0.043995
-0.38 | 0.0052105 | 0.01747 | 0.062985
-0.37 | 0.0072865 | 0.025095 | 0.089785
-0.36 | 0.010148 | 0.0355 | 0.13244
-0.35 | 0.0162735 | 0.05004 | 0.18535
-0.34 | 0.022232 | 0.06951 | 0.2577
-0.33 | 0.028625 | 0.09641 | 0.36015
-0.32 | 0.039605 | 0.141825 | 0.50715
-0.31 | 0.05509 | 0.196125 | 0.7126
-0.3 | 0.075335 | 0.2628 | 0.998
-0.29 | 0.1031 | 0.36185 | 1.3755
-0.28 | 0.156185 | 0.49965 | 1.8923
-0.27 | 0.21338 | 0.6887 | 2.607
-0.26 | 0.27665 | 0.9432 | 3.5665
-0.25 | 0.3764 | 1.27685 | 4.8685
-0.24 | 0.51655 | 1.82565 | 6.557
-0.23 | 0.70405 | 2.4744 | 8.941
-0.22 | 0.95655 | 3.2535 | 12.137
-0.21 | 1.29785 | 4.392 | 16.421
-0.2 | 1.8601 | 5.9245 | 21.8865
-0.19 | 2.50935 | 8.0365 | 29.065
-0.18 | 3.291 | 10.714 | 38.53
-0.17 | 4.4395 | 14.2925 | 50.115
-0.16 | 5.923 | 18.965 | 65.28
-0.15 | 7.9905 | 25.17 | 84.27
-0.14 | 10.604 | 32.765 | 107.495
-0.13 | 14.042 | 42.85 | 136.155
-0.12 | 18.519 | 55.305 | 166.24
-0.11 | 24.505 | 70.855 | 201.2
-0.1 | 32.2 | 91.535 | 243.4
-0.09 | 41.705 | 113.445 | 286
-0.08 | 53.16 | 140.75 | 332.45
-0.07 | 67.33 | 175.14 | 385
-0.06 | 85.445 | 211.55 | 437.4
-0.05 | 105.96 | 253.4 | 483.7
-0.04 | 126.93 | 295.1 | 538.05
-0.03 | 153.205 | 344.65 | 594.1
-0.02 | 186.5 | 400.85 | 646.55
-0.01 | 221.15 | 454.75 | 704.15
0 | 254.55 | 503.15 | 750.45
0.01 | 287.9 | 554.8 | 784.5
0.02 | 324.9 | 615.35 | 838
0.03 | 361.45 | 659.85 | 884
0.04 | 391.9 | 699.95 | 913
0.05 | 420.6 | 752.15 | 958
0.06 | 449.05 | 801.5 | 986
0.07 | 474 | 833.5 | 1016
0.08 | 490.6 | 869 | 1051
0.09 | 500.9 | 909 | 1073
0.1 | 502.5 | 940 | 1096.5
0.11 | 509 | 973 | 1118.5
0.12 | 517 | 992.5 | 1142
0.13 | 513 | 1013.5 | 1157
0.14 | 505.5 | 1038.5 | 1168.5
0.15 | 493.5 | 1062.5 | 1181.5
0.16 | 477 | 1079.5 | 1195
0.17 | 458.5 | 1088 | 1199.5
0.18 | 449.5 | 1104 | 1209.5
0.19 | 430 | 1116.5 | 1221.5
0.2 | 407.5 | 1129.5 | 1217
0.21 | 390.5 | 1131.5 | 1222
0.22 | 368 | 1136 | 1228
0.23 | 347 | 1141 | 1221
0.24 | 333 | 1150.5 | 1228
0.25 | 316 | 1158.5 | 1223
0.26 | 290.5 | 1136 | 1211
0.27 | 280.5 | 1135.5 | 1212.5
0.28 | 262 | 1146 | 1204.5
0.29 | 235.5 | 1140.5 | 1199.5
0.3 | 230 | 1134 | 1195.5
0.31 | 213.5 | 1118.5 | 1183
0.32 | 204.5 | 1112.5 | 1173.5
0.33 | 192 | 1105 | 1162.5
0.34 | 166.5 | 1092 | 1141
0.35 | 169.5 | 1067.5 | 1130.5
0.36 | 161.5 | 1058.5 | 1128
0.37 | 146.5 | 1055.5 | 1112
0.38 | 136.5 | 1026 | 1089
0.39 | 125 | 1008.5 | 1062
0.4 | 122 | 981.5 | 1046.5
0.41 | 123.5 | 968 | 1042
0.42 | 108 | 954 | 1020
0.43 | 93.5 | 918.5 | 992
0.44 | 98.5 | 891.5 | 972
0.45 | 86.5 | 871.5 | 953.5
0.46 | 90 | 848.5 | 922.5
0.47 | 87.5 | 810 | 891.5
0.48 | 68 | 784 | 870
0.49 | 76.5 | 759.5 | 860
0.5 | 85 | 740 | 860