## IDS-VDS Characteristic (mA-mm)
VGS (V) | VDS = 0.100 V | VDS = 0.500 V | VDS = 0.900 V
-0.75 | 0.00037568 | 0.001536 | 0.005022
-0.74 | 0.00036097 | 0.0014791 | 0.0048915
-0.73 | 0.00034458 | 0.0014166 | 0.0047584
-0.72 | 0.00033216 | 0.0013675 | 0.0045535
-0.71 | 0.00031198 | 0.001312 | 0.0044511
-0.7 | 0.00029931 | 0.0012656 | 0.0042851
-0.69 | 0.00028429 | 0.0012192 | 0.0041712
-0.68 | 0.00027338 | 0.0011765 | 0.0040297
-0.67 | 0.00026067 | 0.0011361 | 0.0038965
-0.66 | 0.00024996 | 0.0010894 | 0.0037729
-0.65 | 0.00023838 | 0.0010527 | 0.0036615
-0.64 | 0.00022896 | 0.001014 | 0.0035523
-0.63 | 0.00021794 | 0.0009834 | 0.0034534
-0.62 | 0.00020527 | 0.0009425 | 0.003322
-0.61 | 0.00019854 | 0.0009093 | 0.0032368
-0.6 | 0.00018681 | 0.0008779 | 0.0031252
-0.59 | 0.00018011 | 0.0008475 | 0.0030328
-0.58 | 0.00017226 | 0.0008161 | 0.0029321
-0.57 | 0.00016468 | 0.00079 | 0.002837
-0.56 | 0.00015509 | 0.0007633 | 0.002728
-0.55 | 0.00014914 | 0.000737 | 0.0026607
-0.54 | 0.00014115 | 0.0007047 | 0.002589
-0.53 | 0.00013556 | 0.0006802 | 0.0024915
-0.52 | 0.00012911 | 0.000655 | 0.0024032
-0.51 | 0.00012389 | 0.0006316 | 0.0023326
-0.5 | 0.00012013 | 0.0006148 | 0.0022928
-0.49 | 0.00011599 | 0.0005947 | 0.0022232
-0.48 | 0.00011261 | 0.0005823 | 0.0021635
-0.47 | 0.00010928 | 0.0005699 | 0.0021482
-0.46 | 0.00010848 | 0.000564 | 0.0021339
-0.45 | 0.00010929 | 0.0005625 | 0.0021258
-0.44 | 0.00011328 | 0.000568 | 0.0021555
-0.43 | 0.00011865 | 0.0005854 | 0.0022093
-0.42 | 0.00012841 | 0.0006184 | 0.0023215
-0.41 | 0.00014424 | 0.00067 | 0.0025013
-0.4 | 0.00016761 | 0.0007534 | 0.0027679
-0.39 | 0.00020108 | 0.0008665 | 0.0031831
-0.38 | 0.0002489 | 0.0010402 | 0.003756
-0.37 | 0.00031576 | 0.0012716 | 0.0046147
-0.36 | 0.00041087 | 0.001606 | 0.005895
-0.35 | 0.00054263 | 0.0020768 | 0.007562
-0.34 | 0.0007718 | 0.0027251 | 0.010053
-0.33 | 0.0010389 | 0.003633 | 0.013478
-0.32 | 0.0014028 | 0.0048966 | 0.018214
-0.31 | 0.0019061 | 0.006811 | 0.024752
-0.3 | 0.002606 | 0.00926 | 0.03409
-0.29 | 0.0035522 | 0.012589 | 0.046854
-0.28 | 0.0048594 | 0.017272 | 0.06494
-0.27 | 0.00695 | 0.023725 | 0.08927
-0.26 | 0.009472 | 0.032406 | 0.12228
-0.25 | 0.012939 | 0.04444 | 0.16777
-0.24 | 0.017611 | 0.06164 | 0.22858
-0.23 | 0.024098 | 0.08403 | 0.31234
-0.22 | 0.032857 | 0.11398 | 0.4259
-0.21 | 0.044556 | 0.15462 | 0.5763
-0.2 | 0.06225 | 0.21031 | 0.7792
-0.19 | 0.08424 | 0.28383 | 1.0537
-0.18 | 0.11432 | 0.38162 | 1.4071
-0.17 | 0.15384 | 0.51414 | 1.8866
-0.16 | 0.20802 | 0.6923 | 2.491
-0.15 | 0.27901 | 0.9184 | 3.2697
-0.14 | 0.37581 | 1.2302 | 4.2882
-0.13 | 0.50363 | 1.6214 | 5.5469
-0.12 | 0.6718 | 2.1424 | 7.108
-0.11 | 0.8961 | 2.7885 | 9.059
-0.1 | 1.1828 | 3.6457 | 11.356
-0.09 | 1.5657 | 4.7223 | 14.104
-0.08 | 2.0554 | 6.036 | 17.309
-0.07 | 2.6737 | 7.666 | 21.009
-0.06 | 3.467 | 9.65 | 25.212
-0.05 | 4.4455 | 12.1 | 29.903
-0.04 | 5.6564 | 14.921 | 35.17
-0.03 | 7.074 | 18.248 | 40.934
-0.02 | 8.827 | 22.027 | 47.253
-0.01 | 10.892 | 26.423 | 54.146
0 | 13.36 | 31.344 | 61.51
0.01 | 16.125 | 36.763 | 69.27
0.02 | 19.2 | 42.625 | 77.48
0.03 | 22.719 | 49.076 | 86.23
0.04 | 26.529 | 56.007 | 95.21
0.05 | 30.663 | 63.35 | 104.75
0.06 | 35.028 | 71.21 | 114.4
0.07 | 39.731 | 79.49 | 124.63
0.08 | 44.497 | 88.11 | 135.05
0.09 | 49.497 | 96.95 | 145.71
0.1 | 54.584 | 106.33 | 156.47
0.11 | 59.58 | 115.87 | 167.74
0.12 | 64.8 | 125.74 | 179.12
0.13 | 69.97 | 135.96 | 190.62
0.14 | 75.06 | 146.15 | 202.26
0.15 | 80.05 | 156.71 | 213.87
0.16 | 84.95 | 167.5 | 225.98
0.17 | 89.59 | 178.35 | 237.96
0.18 | 94.06 | 189.2 | 250.04
0.19 | 98.33 | 200.31 | 262.19
0.2 | 102.58 | 211.56 | 274.26
0.21 | 106.57 | 223.04 | 286.77
0.22 | 110.34 | 234.41 | 298.86
0.23 | 113.85 | 245.56 | 311.14
0.24 | 117.17 | 257.17 | 323.32
0.25 | 120.39 | 268.74 | 335.65
0.26 | 123.44 | 280.12 | 347.77
0.27 | 126.26 | 291.64 | 359.88
0.28 | 128.93 | 302.9 | 372.01
0.29 | 131.51 | 314.27 | 383.84
0.3 | 133.69 | 325.71 | 395.96
0.31 | 135.84 | 336.94 | 407.82
0.32 | 138.01 | 348.03 | 419.5
0.33 | 139.92 | 359.12 | 431.3
0.34 | 141.9 | 369.97 | 442.55
0.35 | 143.32 | 380.8 | 454.01
0.36 | 144.92 | 391.54 | 465.26
0.37 | 146.59 | 401.91 | 476.33
0.38 | 147.99 | 412.3 | 487.27
0.39 | 149.22 | 422.46 | 497.96
0.4 | 150.41 | 432.32 | 508.57
0.41 | 151.57 | 442.13 | 518.88
0.42 | 152.82 | 451.6 | 529.14
0.43 | 153.97 | 460.88 | 539.01
0.44 | 154.68 | 469.91 | 548.85
0.45 | 155.56 | 478.69 | 558.43
0.46 | 156.59 | 487.19 | 567.81
0.47 | 157.32 | 495.37 | 576.6
0.48 | 158.29 | 503.27 | 585.4
0.49 | 158.76 | 510.93 | 594.1
0.5 | 159.59 | 518.28 | 602.6

## Tranconductance (mS-mm)
VGS (V) | VDS = 0.100 V | VDS = 0.500 V | VDS = 0.900 V
-0.75 | -0.001471 | -0.00569 | -0.01305
-0.74 | -0.001555 | -0.00597 | -0.01318
-0.73 | -0.0014405 | -0.00558 | -0.0169
-0.72 | -0.00163 | -0.00523 | -0.015365
-0.71 | -0.0016425 | -0.005095 | -0.01342
-0.7 | -0.0013845 | -0.00464 | -0.013995
-0.69 | -0.0012965 | -0.004455 | -0.01277
-0.68 | -0.001181 | -0.004155 | -0.013735
-0.67 | -0.001171 | -0.004355 | -0.01284
-0.66 | -0.0011145 | -0.00417 | -0.01175
-0.65 | -0.00105 | -0.00377 | -0.01103
-0.64 | -0.001022 | -0.003465 | -0.010405
-0.63 | -0.0011845 | -0.003575 | -0.011515
-0.62 | -0.00097 | -0.003705 | -0.01083
-0.61 | -0.000923 | -0.00323 | -0.00984
-0.6 | -0.0009215 | -0.00309 | -0.0102
-0.59 | -0.0007275 | -0.00309 | -0.009655
-0.58 | -0.0007715 | -0.002875 | -0.00979
-0.57 | -0.0008585 | -0.00264 | -0.010205
-0.56 | -0.000777 | -0.00265 | -0.008815
-0.55 | -0.000697 | -0.00293 | -0.00695
-0.54 | -0.000679 | -0.00284 | -0.00846
-0.53 | -0.000602 | -0.002485 | -0.00929
-0.52 | -0.0005835 | -0.00243 | -0.007945
-0.51 | -0.000449 | -0.00201 | -0.00552
-0.5 | -0.000395 | -0.001845 | -0.00547
-0.49 | -0.000376 | -0.001625 | -0.006465
-0.48 | -0.0003355 | -0.00124 | -0.00375
-0.47 | -0.0002065 | -0.000915 | -0.00148
-0.46 | 5e-07 | -0.00037 | -0.00112
-0.45 | 0.00024 | 0.0002 | 0.00108
-0.44 | 0.000468 | 0.001145 | 0.004175
-0.43 | 0.0007565 | 0.00252 | 0.0083
-0.42 | 0.0012795 | 0.00423 | 0.0146
-0.41 | 0.00196 | 0.00675 | 0.02232
-0.4 | 0.002842 | 0.009825 | 0.03409
-0.39 | 0.0040645 | 0.01434 | 0.049405
-0.38 | 0.005734 | 0.020255 | 0.07158
-0.37 | 0.0080985 | 0.02829 | 0.10695
-0.36 | 0.0113435 | 0.04026 | 0.147365
-0.35 | 0.0180465 | 0.055955 | 0.2079
-0.34 | 0.0248135 | 0.07781 | 0.2958
-0.33 | 0.03155 | 0.108575 | 0.40805
-0.32 | 0.04336 | 0.1589 | 0.5637
-0.31 | 0.06016 | 0.21817 | 0.7938
-0.3 | 0.082305 | 0.2889 | 1.1051
-0.29 | 0.11267 | 0.4006 | 1.5425
-0.28 | 0.16989 | 0.5568 | 2.1208
-0.27 | 0.23063 | 0.7567 | 2.867
-0.26 | 0.29945 | 1.03575 | 3.925
-0.25 | 0.40695 | 1.4617 | 5.315
-0.24 | 0.55795 | 1.9795 | 7.2285
-0.23 | 0.7623 | 2.617 | 9.866
-0.22 | 1.0229 | 3.5295 | 13.198
-0.21 | 1.46965 | 4.8165 | 17.665
-0.2 | 1.9842 | 6.4605 | 23.87
-0.19 | 2.6035 | 8.5655 | 31.395
-0.18 | 3.48 | 11.5155 | 41.645
-0.17 | 4.685 | 15.534 | 54.195
-0.16 | 6.2585 | 20.213 | 69.155
-0.15 | 8.3895 | 26.895 | 89.86
-0.14 | 11.231 | 35.15 | 113.86
-0.13 | 14.7995 | 45.61 | 140.99
-0.12 | 19.6235 | 58.355 | 175.605
-0.11 | 25.55 | 75.165 | 212.4
-0.1 | 33.48 | 96.69 | 252.25
-0.09 | 43.63 | 119.515 | 297.65
-0.08 | 55.4 | 147.185 | 345.25
-0.07 | 70.58 | 180.7 | 395.15
-0.06 | 88.59 | 221.7 | 444.7
-0.05 | 109.47 | 263.55 | 497.9
-0.04 | 131.425 | 307.4 | 551.55
-0.03 | 158.53 | 355.3 | 604.15
-0.02 | 190.9 | 408.75 | 660.6
-0.01 | 226.65 | 465.85 | 712.85
0 | 261.65 | 517 | 756.2
0.01 | 292 | 564.05 | 798.5
0.02 | 329.7 | 615.65 | 848
0.03 | 366.45 | 669.1 | 886.5
0.04 | 397.2 | 713.7 | 926
0.05 | 424.95 | 760.15 | 959.5
0.06 | 453.4 | 807 | 994
0.07 | 473.45 | 845 | 1032.5
0.08 | 488.3 | 873 | 1054
0.09 | 504.35 | 911 | 1071
0.1 | 504.15 | 946 | 1101.5
0.11 | 510.8 | 970.5 | 1132.5
0.12 | 519.5 | 1004.5 | 1144
0.13 | 513 | 1020.5 | 1157
0.14 | 504 | 1037.5 | 1162.5
0.15 | 494.5 | 1067.5 | 1186
0.16 | 477 | 1082 | 1204.5
0.17 | 455.5 | 1085 | 1203
0.18 | 437 | 1098 | 1211.5
0.19 | 426 | 1118 | 1211
0.2 | 412 | 1136.5 | 1229
0.21 | 388 | 1142.5 | 1230
0.22 | 364 | 1126 | 1218.5
0.23 | 341.5 | 1138 | 1223
0.24 | 327 | 1159 | 1225.5
0.25 | 313.5 | 1147.5 | 1222.5
0.26 | 293.5 | 1145 | 1211.5
0.27 | 274.5 | 1139 | 1212
0.28 | 262.5 | 1131.5 | 1198
0.29 | 238 | 1140.5 | 1197.5
0.3 | 216.5 | 1133.5 | 1199
0.31 | 216 | 1116 | 1177
0.32 | 204 | 1109 | 1174
0.33 | 194.5 | 1097 | 1152.5
0.34 | 170 | 1084 | 1135.5
0.35 | 151 | 1078.5 | 1135.5
0.36 | 163.5 | 1055.5 | 1116
0.37 | 153.5 | 1038 | 1100.5
0.38 | 131.5 | 1027.5 | 1081.5
0.39 | 121 | 1001 | 1065
0.4 | 117.5 | 983.5 | 1046
0.41 | 120.5 | 964 | 1028.5
0.42 | 120 | 937.5 | 1006.5
0.43 | 93 | 915.5 | 985.5
0.44 | 79.5 | 890.5 | 971
0.45 | 95.5 | 864 | 948
0.46 | 88 | 834 | 908.5
0.47 | 85 | 804 | 879.5
0.48 | 72 | 778 | 875
0.49 | 65 | 750.5 | 860
0.5 | 83 | 735 | 850