## IDS-VDS Characteristic (mA-mm)
VGS (V) | VDS = 0.100 V | VDS = 0.500 V | VDS = 0.900 V
-0.75 | 0.00038947 | 0.0016543 | 0.005501
-0.74 | 0.00037286 | 0.0015919 | 0.005329
-0.73 | 0.00035708 | 0.0015387 | 0.005132
-0.72 | 0.00034129 | 0.0014825 | 0.005022
-0.71 | 0.00032217 | 0.0014217 | 0.0049
-0.7 | 0.00031285 | 0.001371 | 0.0046945
-0.69 | 0.00029541 | 0.001313 | 0.0045815
-0.68 | 0.00028193 | 0.0012783 | 0.0044166
-0.67 | 0.00026858 | 0.0012225 | 0.0042803
-0.66 | 0.00025627 | 0.0011734 | 0.0041448
-0.65 | 0.00024552 | 0.0011368 | 0.0040496
-0.64 | 0.00023416 | 0.0010993 | 0.0038833
-0.63 | 0.00022297 | 0.0010546 | 0.0037524
-0.62 | 0.00021312 | 0.0010222 | 0.0036561
-0.61 | 0.00020222 | 0.0009748 | 0.0035555
-0.6 | 0.00019305 | 0.0009501 | 0.0034273
-0.59 | 0.00018446 | 0.0009154 | 0.0033024
-0.58 | 0.0001739 | 0.0008719 | 0.0031935
-0.57 | 0.00016641 | 0.0008414 | 0.0030931
-0.56 | 0.00015831 | 0.0008049 | 0.0029979
-0.55 | 0.00015214 | 0.0007757 | 0.0029163
-0.54 | 0.00014534 | 0.0007492 | 0.0028021
-0.53 | 0.00013796 | 0.0007185 | 0.0027187
-0.52 | 0.00013267 | 0.0006895 | 0.0026506
-0.51 | 0.00012721 | 0.0006706 | 0.0025898
-0.5 | 0.00012176 | 0.0006462 | 0.0024912
-0.49 | 0.00011777 | 0.0006287 | 0.0024304
-0.48 | 0.00011386 | 0.0006139 | 0.0023847
-0.47 | 0.000111 | 0.0005963 | 0.00233
-0.46 | 0.00011007 | 0.0005889 | 0.0023119
-0.45 | 0.00010994 | 0.0005922 | 0.0022836
-0.44 | 0.00011371 | 0.0005986 | 0.0023069
-0.43 | 0.00011896 | 0.0006138 | 0.002375
-0.42 | 0.0001291 | 0.0006464 | 0.0024811
-0.41 | 0.00014538 | 0.0006997 | 0.0026473
-0.4 | 0.00016855 | 0.0007802 | 0.0029231
-0.39 | 0.00020284 | 0.0008969 | 0.0033452
-0.38 | 0.00025092 | 0.0010673 | 0.0039396
-0.37 | 0.00031934 | 0.0013013 | 0.0048115
-0.36 | 0.00041472 | 0.0016419 | 0.006107
-0.35 | 0.00054614 | 0.0021189 | 0.007847
-0.34 | 0.0007743 | 0.0027874 | 0.010309
-0.33 | 0.0010427 | 0.0036938 | 0.013789
-0.32 | 0.0014111 | 0.0049819 | 0.018699
-0.31 | 0.0019216 | 0.006912 | 0.025434
-0.3 | 0.0026189 | 0.009424 | 0.034965
-0.29 | 0.0035775 | 0.012796 | 0.048243
-0.28 | 0.0048854 | 0.017538 | 0.06623
-0.27 | 0.007021 | 0.024109 | 0.09126
-0.26 | 0.009557 | 0.032964 | 0.12498
-0.25 | 0.013049 | 0.045054 | 0.17194
-0.24 | 0.017798 | 0.06258 | 0.23498
-0.23 | 0.024261 | 0.08561 | 0.3196
-0.22 | 0.033113 | 0.11608 | 0.43572
-0.21 | 0.045081 | 0.1572 | 0.5901
-0.2 | 0.06291 | 0.21335 | 0.7979
-0.19 | 0.08502 | 0.28857 | 1.079
-0.18 | 0.11563 | 0.39016 | 1.4442
-0.17 | 0.15624 | 0.52534 | 1.9328
-0.16 | 0.21043 | 0.7065 | 2.5482
-0.15 | 0.28386 | 0.9361 | 3.3516
-0.14 | 0.38098 | 1.2506 | 4.3867
-0.13 | 0.50974 | 1.6565 | 5.6783
-0.12 | 0.6823 | 2.1748 | 7.278
-0.11 | 0.9108 | 2.8479 | 9.226
-0.1 | 1.2049 | 3.7086 | 11.604
-0.09 | 1.594 | 4.7988 | 14.415
-0.08 | 2.0841 | 6.149 | 17.619
-0.07 | 2.7146 | 7.802 | 21.366
-0.06 | 3.5038 | 9.784 | 25.607
-0.05 | 4.497 | 12.244 | 30.398
-0.04 | 5.705 | 15.086 | 35.74
-0.03 | 7.187 | 18.498 | 41.525
-0.02 | 8.947 | 22.32 | 47.873
-0.01 | 11.057 | 26.691 | 54.715
0 | 13.482 | 31.625 | 62.15
0.01 | 16.261 | 37.094 | 70.03
0.02 | 19.366 | 43.061 | 78.28
0.03 | 22.867 | 49.445 | 86.83
0.04 | 26.648 | 56.44 | 95.97
0.05 | 30.81 | 63.71 | 105.49
0.06 | 35.218 | 71.63 | 115.2
0.07 | 39.875 | 80.03 | 125.46
0.08 | 44.72 | 88.55 | 135.77
0.09 | 49.653 | 97.68 | 146.49
0.1 | 54.758 | 106.78 | 157.37
0.11 | 59.72 | 116.36 | 168.48
0.12 | 64.96 | 126.4 | 179.86
0.13 | 70.09 | 136.47 | 191.32
0.14 | 75.18 | 146.73 | 202.99
0.15 | 80.13 | 157.15 | 214.78
0.16 | 85.05 | 167.97 | 226.79
0.17 | 89.71 | 178.86 | 238.53
0.18 | 94.21 | 189.82 | 250.78
0.19 | 98.53 | 200.72 | 262.83
0.2 | 102.68 | 212.08 | 275
0.21 | 106.74 | 223.46 | 287.5
0.22 | 110.5 | 234.82 | 299.47
0.23 | 114.04 | 246.33 | 311.74
0.24 | 117.41 | 257.58 | 323.96
0.25 | 120.72 | 269.24 | 336.26
0.26 | 123.63 | 280.66 | 348.33
0.27 | 126.49 | 292.1 | 360.48
0.28 | 129.14 | 303.35 | 372.53
0.29 | 131.52 | 314.71 | 384.5
0.3 | 134.05 | 326.19 | 396.53
0.31 | 136.15 | 337.37 | 408.21
0.32 | 138.19 | 348.45 | 419.94
0.33 | 140.22 | 359.44 | 431.64
0.34 | 141.98 | 370.42 | 443.13
0.35 | 143.78 | 381.24 | 454.5
0.36 | 145.31 | 391.8 | 465.53
0.37 | 146.77 | 402.44 | 476.7
0.38 | 148.25 | 412.61 | 487.58
0.39 | 149.73 | 422.77 | 498.28
0.4 | 150.77 | 432.64 | 508.75
0.41 | 151.96 | 442.34 | 519.08
0.42 | 153.08 | 451.9 | 529.3
0.43 | 154.03 | 461.15 | 539.27
0.44 | 155.26 | 470.14 | 548.99
0.45 | 155.98 | 478.89 | 558.44
0.46 | 156.83 | 487.42 | 567.94
0.47 | 157.75 | 495.57 | 576.8
0.48 | 158.45 | 503.53 | 585.8
0.49 | 159.32 | 511.18 | 594.2
0.5 | 159.96 | 518.55 | 602.4

## Tranconductance (mS-mm)
VGS (V) | VDS = 0.100 V | VDS = 0.500 V | VDS = 0.900 V
-0.75 | -0.001661 | -0.00624 | -0.0172
-0.74 | -0.0016195 | -0.00578 | -0.01845
-0.73 | -0.0015785 | -0.00547 | -0.01535
-0.72 | -0.0017455 | -0.00585 | -0.0116
-0.71 | -0.001422 | -0.005575 | -0.016375
-0.7 | -0.001338 | -0.005435 | -0.015925
-0.69 | -0.001546 | -0.004635 | -0.013895
-0.68 | -0.0013415 | -0.004525 | -0.01506
-0.67 | -0.001283 | -0.005245 | -0.01359
-0.66 | -0.001153 | -0.004285 | -0.011535
-0.65 | -0.0011055 | -0.003705 | -0.013075
-0.64 | -0.0011275 | -0.00411 | -0.01486
-0.63 | -0.001052 | -0.003855 | -0.01136
-0.62 | -0.0010375 | -0.00399 | -0.009845
-0.61 | -0.0010035 | -0.003605 | -0.01144
-0.6 | -0.000888 | -0.00297 | -0.012655
-0.59 | -0.0009575 | -0.00391 | -0.01169
-0.58 | -0.0009025 | -0.0037 | -0.010465
-0.57 | -0.0007795 | -0.00335 | -0.00978
-0.56 | -0.0007135 | -0.003285 | -0.00884
-0.55 | -0.0006485 | -0.002785 | -0.00979
-0.54 | -0.000709 | -0.00286 | -0.00988
-0.53 | -0.0006335 | -0.002985 | -0.007575
-0.52 | -0.0005375 | -0.002395 | -0.006445
-0.51 | -0.0005455 | -0.002165 | -0.00797
-0.5 | -0.000472 | -0.002095 | -0.00797
-0.49 | -0.000395 | -0.001615 | -0.005325
-0.48 | -0.0003385 | -0.00162 | -0.00502
-0.47 | -0.0001895 | -0.00125 | -0.00364
-0.46 | -5.3e-05 | -0.000205 | -0.00232
-0.45 | 0.000182 | 0.000485 | -0.00025
-0.44 | 0.000451 | 0.00108 | 0.00457
-0.43 | 0.0007695 | 0.00239 | 0.00871
-0.42 | 0.001321 | 0.004295 | 0.013615
-0.41 | 0.0019725 | 0.00669 | 0.0221
-0.4 | 0.002873 | 0.00986 | 0.034895
-0.39 | 0.0041185 | 0.014355 | 0.050825
-0.38 | 0.005825 | 0.02022 | 0.073315
-0.37 | 0.00819 | 0.02873 | 0.10837
-0.36 | 0.01134 | 0.04088 | 0.151775
-0.35 | 0.017979 | 0.057275 | 0.2101
-0.34 | 0.024828 | 0.078745 | 0.2971
-0.33 | 0.03184 | 0.109725 | 0.4195
-0.32 | 0.043945 | 0.16091 | 0.58225
-0.31 | 0.06039 | 0.222105 | 0.8133
-0.3 | 0.082795 | 0.2942 | 1.14045
-0.29 | 0.113325 | 0.4057 | 1.56325
-0.28 | 0.172175 | 0.56565 | 2.15085
-0.27 | 0.23358 | 0.7713 | 2.9375
-0.26 | 0.3014 | 1.04725 | 4.034
-0.25 | 0.41205 | 1.4808 | 5.5
-0.24 | 0.5606 | 2.0278 | 7.383
-0.23 | 0.76575 | 2.675 | 10.037
-0.22 | 1.041 | 3.5795 | 13.525
-0.21 | 1.48985 | 4.8635 | 18.109
-0.2 | 1.99695 | 6.5685 | 24.445
-0.19 | 2.636 | 8.8405 | 32.315
-0.18 | 3.561 | 11.8385 | 42.69
-0.17 | 4.74 | 15.817 | 55.2
-0.16 | 6.381 | 20.538 | 70.94
-0.15 | 8.5275 | 27.205 | 91.925
-0.14 | 11.294 | 36.02 | 116.335
-0.13 | 15.066 | 46.21 | 144.565
-0.12 | 20.053 | 59.57 | 177.385
-0.11 | 26.13 | 76.69 | 216.3
-0.1 | 34.16 | 97.545 | 259.45
-0.09 | 43.96 | 122.02 | 300.75
-0.08 | 56.03 | 150.16 | 347.55
-0.07 | 70.985 | 181.75 | 399.4
-0.06 | 89.12 | 222.1 | 451.6
-0.05 | 110.06 | 265.1 | 506.65
-0.04 | 134.5 | 312.7 | 556.35
-0.03 | 162.1 | 361.7 | 606.65
-0.02 | 193.5 | 409.65 | 659.5
-0.01 | 226.75 | 465.25 | 713.85
0 | 260.2 | 520.15 | 765.75
0.01 | 294.2 | 571.8 | 806.5
0.02 | 330.3 | 617.55 | 840
0.03 | 364.1 | 668.95 | 884.5
0.04 | 397.15 | 713.25 | 933
0.05 | 428.5 | 759.5 | 961.5
0.06 | 453.25 | 816 | 998.5
0.07 | 475.1 | 846 | 1028.5
0.08 | 488.9 | 882.5 | 1051.5
0.09 | 501.9 | 911.5 | 1080
0.1 | 503.35 | 934 | 1099.5
0.11 | 510.1 | 981 | 1124.5
0.12 | 518.5 | 1005.5 | 1142
0.13 | 511 | 1016.5 | 1156.5
0.14 | 502 | 1034 | 1173
0.15 | 493.5 | 1062 | 1190
0.16 | 479 | 1085.5 | 1187.5
0.17 | 458 | 1092.5 | 1199.5
0.18 | 441 | 1093 | 1215
0.19 | 423.5 | 1113 | 1211
0.2 | 410.5 | 1137 | 1233.5
0.21 | 391 | 1137 | 1223.5
0.22 | 365 | 1143.5 | 1212
0.23 | 345.5 | 1138 | 1224.5
0.24 | 334 | 1145.5 | 1226
0.25 | 311 | 1154 | 1218.5
0.26 | 288.5 | 1143 | 1211
0.27 | 275.5 | 1134.5 | 1210
0.28 | 251.5 | 1130.5 | 1201
0.29 | 245.5 | 1142 | 1200
0.3 | 231.5 | 1133 | 1185.5
0.31 | 207 | 1113 | 1170.5
0.32 | 203.5 | 1103.5 | 1171.5
0.33 | 189.5 | 1098.5 | 1159.5
0.34 | 178 | 1090 | 1143
0.35 | 166.5 | 1069 | 1120
0.36 | 149.5 | 1060 | 1110
0.37 | 147 | 1040.5 | 1102.5
0.38 | 148 | 1016.5 | 1079
0.39 | 126 | 1001.5 | 1058.5
0.4 | 111.5 | 978.5 | 1040
0.41 | 115.5 | 963 | 1027.5
0.42 | 103.5 | 940.5 | 1009.5
0.43 | 109 | 912 | 984.5
0.44 | 97.5 | 887 | 958.5
0.45 | 78.5 | 864 | 947.5
0.46 | 88.5 | 834 | 918
0.47 | 81 | 805.5 | 893
0.48 | 78.5 | 780.5 | 870
0.49 | 75.5 | 751 | 830
0.5 | 64 | 737 | 820