## IDS-VDS Characteristic (mA-mm)
VGS (V) | VDS = 0.100 V | VDS = 0.500 V | VDS = 0.900 V
-0.75 | 0.0003956 | 0.0016454 | 0.005562
-0.74 | 0.00037795 | 0.001583 | 0.005403
-0.73 | 0.00036104 | 0.001523 | 0.005209
-0.72 | 0.00034709 | 0.0014874 | 0.005007
-0.71 | 0.00032672 | 0.0014238 | 0.0049014
-0.7 | 0.00030941 | 0.001369 | 0.0047302
-0.69 | 0.00029974 | 0.0013238 | 0.0045769
-0.68 | 0.00028359 | 0.0012836 | 0.0044346
-0.67 | 0.00027074 | 0.0012273 | 0.0043238
-0.66 | 0.00025727 | 0.0011826 | 0.0041638
-0.65 | 0.00024603 | 0.001141 | 0.0040337
-0.64 | 0.00023562 | 0.0010932 | 0.0038917
-0.63 | 0.00022299 | 0.0010546 | 0.0037529
-0.62 | 0.00021358 | 0.0010096 | 0.0036747
-0.61 | 0.00020298 | 0.0009729 | 0.0035455
-0.6 | 0.00019304 | 0.0009263 | 0.0034348
-0.59 | 0.00018325 | 0.0009072 | 0.0033299
-0.58 | 0.00017447 | 0.0008696 | 0.0032207
-0.57 | 0.00016565 | 0.0008393 | 0.0031069
-0.56 | 0.00015908 | 0.000803 | 0.0030166
-0.55 | 0.00015146 | 0.0007788 | 0.0028959
-0.54 | 0.00014411 | 0.0007503 | 0.002828
-0.53 | 0.00013829 | 0.000726 | 0.0027396
-0.52 | 0.00013227 | 0.0006954 | 0.0026459
-0.51 | 0.00012669 | 0.0006748 | 0.0025759
-0.5 | 0.00012192 | 0.000648 | 0.0024977
-0.49 | 0.00011617 | 0.0006332 | 0.0024351
-0.48 | 0.00011363 | 0.0006171 | 0.0023769
-0.47 | 0.00011079 | 0.0005976 | 0.0023438
-0.46 | 0.00011073 | 0.0005989 | 0.0023299
-0.45 | 0.00011102 | 0.0005968 | 0.0023053
-0.44 | 0.00011396 | 0.0006023 | 0.0023371
-0.43 | 0.00012072 | 0.0006228 | 0.0024047
-0.42 | 0.00013106 | 0.0006545 | 0.0025209
-0.41 | 0.00014654 | 0.000705 | 0.0026971
-0.4 | 0.00017105 | 0.0007968 | 0.0029723
-0.39 | 0.00020609 | 0.0009193 | 0.0034089
-0.38 | 0.00025638 | 0.0010928 | 0.0040192
-0.37 | 0.00032584 | 0.0013462 | 0.0049285
-0.36 | 0.00042499 | 0.0016935 | 0.006268
-0.35 | 0.00056149 | 0.0021796 | 0.008048
-0.34 | 0.0007997 | 0.0028695 | 0.010622
-0.33 | 0.0010761 | 0.0038044 | 0.014148
-0.32 | 0.001454 | 0.0051235 | 0.019211
-0.31 | 0.0019733 | 0.007131 | 0.026116
-0.3 | 0.0027021 | 0.009671 | 0.03599
-0.29 | 0.0036787 | 0.013147 | 0.049344
-0.28 | 0.0050429 | 0.018033 | 0.068
-0.27 | 0.007216 | 0.024646 | 0.09369
-0.26 | 0.009857 | 0.033881 | 0.12797
-0.25 | 0.013392 | 0.046269 | 0.17577
-0.24 | 0.018317 | 0.06439 | 0.24151
-0.23 | 0.024968 | 0.08773 | 0.32795
-0.22 | 0.034037 | 0.11951 | 0.44663
-0.21 | 0.04618 | 0.16101 | 0.6057
-0.2 | 0.06445 | 0.21863 | 0.8139
-0.19 | 0.0874 | 0.2964 | 1.1035
-0.18 | 0.11897 | 0.40012 | 1.4776
-0.17 | 0.15972 | 0.5394 | 1.9717
-0.16 | 0.21595 | 0.7239 | 2.6074
-0.15 | 0.28989 | 0.9623 | 3.4173
-0.14 | 0.39007 | 1.2763 | 4.4734
-0.13 | 0.52148 | 1.6912 | 5.796
-0.12 | 0.6966 | 2.2294 | 7.409
-0.11 | 0.927 | 2.9122 | 9.412
-0.1 | 1.226 | 3.8043 | 11.744
-0.09 | 1.623 | 4.8868 | 14.622
-0.08 | 2.1227 | 6.275 | 17.908
-0.07 | 2.7595 | 7.946 | 21.648
-0.06 | 3.5539 | 10.028 | 25.995
-0.05 | 4.5748 | 12.46 | 30.787
-0.04 | 5.786 | 15.364 | 36.163
-0.03 | 7.296 | 18.773 | 42.053
-0.02 | 9.086 | 22.69 | 48.409
-0.01 | 11.18 | 27.137 | 55.385
0 | 13.63 | 32.063 | 62.91
0.01 | 16.45 | 37.577 | 70.63
0.02 | 19.584 | 43.547 | 78.96
0.03 | 23.129 | 50.15 | 87.82
0.04 | 26.954 | 57.05 | 96.87
0.05 | 31.05 | 64.53 | 106.44
0.06 | 35.491 | 72.38 | 116.19
0.07 | 40.157 | 80.64 | 126.4
0.08 | 44.995 | 89.38 | 136.81
0.09 | 50.017 | 98.39 | 147.58
0.1 | 55.058 | 107.67 | 158.37
0.11 | 60.07 | 117.41 | 169.56
0.12 | 65.3 | 127.27 | 181
0.13 | 70.45 | 137.33 | 192.47
0.14 | 75.47 | 147.75 | 204.15
0.15 | 80.36 | 158.27 | 215.8
0.16 | 85.27 | 169.09 | 227.89
0.17 | 89.97 | 179.82 | 239.9
0.18 | 94.54 | 190.84 | 251.9
0.19 | 98.8 | 201.98 | 264.09
0.2 | 102.98 | 213.28 | 276.13
0.21 | 106.93 | 224.49 | 288.62
0.22 | 110.6 | 235.88 | 300.7
0.23 | 114.21 | 247.39 | 312.94
0.24 | 117.58 | 258.71 | 325.07
0.25 | 120.74 | 270.38 | 337.38
0.26 | 123.94 | 281.66 | 349.51
0.27 | 126.59 | 293.13 | 361.57
0.28 | 129.14 | 304.46 | 373.74
0.29 | 131.64 | 315.76 | 385.52
0.3 | 134.01 | 327.29 | 397.64
0.31 | 136.33 | 338.33 | 409.51
0.32 | 138.32 | 349.54 | 421.14
0.33 | 140.16 | 360.6 | 432.8
0.34 | 141.83 | 371.42 | 444.16
0.35 | 143.82 | 382.13 | 455.53
0.36 | 145.38 | 392.79 | 466.72
0.37 | 146.89 | 403.35 | 477.77
0.38 | 148.12 | 413.57 | 488.66
0.39 | 149.45 | 423.69 | 499.33
0.4 | 151 | 433.49 | 509.78
0.41 | 152.04 | 443.22 | 520.14
0.42 | 153 | 452.75 | 530.36
0.43 | 154 | 462 | 540.23
0.44 | 154.93 | 470.99 | 550.02
0.45 | 156.13 | 479.64 | 559.53
0.46 | 156.82 | 488.17 | 568.91
0.47 | 157.56 | 496.33 | 577.8
0.48 | 158.33 | 504.2 | 586.6
0.49 | 159.31 | 511.78 | 595
0.5 | 159.97 | 519.15 | 603.6

## Tranconductance (mS-mm)
VGS (V) | VDS = 0.100 V | VDS = 0.500 V | VDS = 0.900 V
-0.75 | -0.001765 | -0.00624 | -0.0159
-0.74 | -0.001728 | -0.00612 | -0.01765
-0.73 | -0.001543 | -0.00478 | -0.0198
-0.72 | -0.001716 | -0.00496 | -0.01538
-0.71 | -0.001884 | -0.00592 | -0.01384
-0.7 | -0.001349 | -0.005 | -0.016225
-0.69 | -0.001291 | -0.00427 | -0.01478
-0.68 | -0.00145 | -0.004825 | -0.012655
-0.67 | -0.001316 | -0.00505 | -0.01354
-0.66 | -0.0012355 | -0.004315 | -0.014505
-0.65 | -0.0010825 | -0.00447 | -0.013605
-0.64 | -0.001152 | -0.00432 | -0.01404
-0.63 | -0.001102 | -0.00418 | -0.01085
-0.62 | -0.0010005 | -0.004085 | -0.01037
-0.61 | -0.001027 | -0.004165 | -0.011995
-0.6 | -0.0009865 | -0.003285 | -0.01078
-0.59 | -0.0009285 | -0.002835 | -0.010705
-0.58 | -0.00088 | -0.003395 | -0.01115
-0.57 | -0.0007695 | -0.00333 | -0.010205
-0.56 | -0.0007095 | -0.003025 | -0.01055
-0.55 | -0.0007485 | -0.002635 | -0.00943
-0.54 | -0.0006585 | -0.00264 | -0.007815
-0.53 | -0.000592 | -0.002745 | -0.009105
-0.52 | -0.00058 | -0.00256 | -0.008185
-0.51 | -0.0005175 | -0.00237 | -0.00741
-0.5 | -0.000526 | -0.00208 | -0.00704
-0.49 | -0.0004145 | -0.001545 | -0.00604
-0.48 | -0.000269 | -0.00178 | -0.004565
-0.47 | -0.000145 | -0.00091 | -0.00235
-0.46 | 1.15e-05 | -4e-05 | -0.001925
-0.45 | 0.0001615 | 0.00017 | 0.00036
-0.44 | 0.000485 | 0.0013 | 0.00497
-0.43 | 0.000855 | 0.00261 | 0.00919
-0.42 | 0.001291 | 0.00411 | 0.01462
-0.41 | 0.0019995 | 0.007115 | 0.02257
-0.4 | 0.0029775 | 0.010715 | 0.03559
-0.39 | 0.0042665 | 0.0148 | 0.052345
-0.38 | 0.0059875 | 0.021345 | 0.07598
-0.37 | 0.0084305 | 0.030035 | 0.11244
-0.36 | 0.0117825 | 0.04167 | 0.155975
-0.35 | 0.0187355 | 0.0588 | 0.2177
-0.34 | 0.0257305 | 0.08124 | 0.305
-0.33 | 0.032715 | 0.1127 | 0.42945
-0.32 | 0.04486 | 0.16633 | 0.5984
-0.31 | 0.062405 | 0.227375 | 0.83895
-0.3 | 0.08527 | 0.3008 | 1.1614
-0.29 | 0.11704 | 0.4181 | 1.6005
-0.28 | 0.176865 | 0.57495 | 2.2173
-0.27 | 0.240705 | 0.7924 | 2.9985
-0.26 | 0.3088 | 1.08115 | 4.104
-0.25 | 0.423 | 1.52545 | 5.677
-0.24 | 0.5788 | 2.07305 | 7.609
-0.23 | 0.786 | 2.756 | 10.256
-0.22 | 1.0606 | 3.664 | 13.8875
-0.21 | 1.52065 | 4.956 | 18.3635
-0.2 | 2.061 | 6.7695 | 24.89
-0.19 | 2.726 | 9.0745 | 33.185
-0.18 | 3.616 | 12.15 | 43.41
-0.17 | 4.849 | 16.189 | 56.49
-0.16 | 6.5085 | 21.145 | 72.28
-0.15 | 8.706 | 27.62 | 93.3
-0.14 | 11.5795 | 36.445 | 118.935
-0.13 | 15.3265 | 47.655 | 146.78
-0.12 | 20.276 | 61.05 | 180.8
-0.11 | 26.47 | 78.745 | 216.75
-0.1 | 34.8 | 98.73 | 260.5
-0.09 | 44.835 | 123.535 | 308.2
-0.08 | 56.825 | 152.96 | 351.3
-0.07 | 71.56 | 187.65 | 404.35
-0.06 | 90.765 | 225.7 | 456.95
-0.05 | 111.605 | 266.8 | 508.4
-0.04 | 136.06 | 315.65 | 563.3
-0.03 | 165 | 366.3 | 612.3
-0.02 | 194.2 | 418.2 | 666.6
-0.01 | 227.2 | 468.65 | 725.05
0 | 263.5 | 522 | 762.25
0.01 | 297.7 | 574.2 | 802.5
0.02 | 333.95 | 628.65 | 859.5
0.03 | 368.5 | 675.15 | 895.5
0.04 | 396.05 | 719 | 931
0.05 | 426.85 | 766.5 | 966
0.06 | 455.35 | 805.5 | 998
0.07 | 475.2 | 850 | 1031
0.08 | 493 | 887.5 | 1059
0.09 | 503.15 | 914.5 | 1078
0.1 | 502.65 | 951 | 1099
0.11 | 512.1 | 980 | 1131.5
0.12 | 519 | 996 | 1145.5
0.13 | 508.5 | 1024 | 1157.5
0.14 | 495.5 | 1047 | 1166.5
0.15 | 490 | 1067 | 1187
0.16 | 480.5 | 1077.5 | 1205
0.17 | 463.5 | 1087.5 | 1200.5
0.18 | 441.5 | 1108 | 1209.5
0.19 | 422 | 1122 | 1211.5
0.2 | 406.5 | 1125.5 | 1226.5
0.21 | 381 | 1130 | 1228.5
0.22 | 364 | 1145 | 1216
0.23 | 349 | 1141.5 | 1218.5
0.24 | 326.5 | 1149.5 | 1222
0.25 | 318 | 1147.5 | 1222
0.26 | 292.5 | 1137.5 | 1209.5
0.27 | 260 | 1140 | 1211.5
0.28 | 252.5 | 1131.5 | 1197.5
0.29 | 243.5 | 1141.5 | 1195
0.3 | 234.5 | 1128.5 | 1199.5
0.31 | 215.5 | 1112.5 | 1175
0.32 | 191.5 | 1113.5 | 1164.5
0.33 | 175.5 | 1094 | 1151
0.34 | 183 | 1076.5 | 1136.5
0.35 | 177.5 | 1068.5 | 1128
0.36 | 153.5 | 1061 | 1112
0.37 | 137 | 1039 | 1097
0.38 | 128 | 1017 | 1078
0.39 | 144 | 996 | 1056
0.4 | 129.5 | 976.5 | 1040.5
0.41 | 100 | 963 | 1029
0.42 | 98 | 939 | 1004.5
0.43 | 96.5 | 912 | 983
0.44 | 106.5 | 882 | 965
0.45 | 94.5 | 859 | 944.5
0.46 | 71.5 | 834.5 | 913.5
0.47 | 75.5 | 801.5 | 884.5
0.48 | 87.5 | 772.5 | 860
0.49 | 82 | 747.5 | 850
0.5 | 66 | 737 | 860