## IDS-VDS Characteristic (mA-mm)
VGS (V) | VDS = 0.100 V | VDS = 0.500 V | VDS = 0.900 V
-0.75 | 0.00034832 | 0.0014328 | 0.0046793
-0.74 | 0.00033341 | 0.0013692 | 0.0045078
-0.73 | 0.00031773 | 0.0013273 | 0.0043878
-0.72 | 0.00030301 | 0.0012849 | 0.0042303
-0.71 | 0.00028893 | 0.0012248 | 0.0041091
-0.7 | 0.00027687 | 0.001189 | 0.0039814
-0.69 | 0.00026569 | 0.0011429 | 0.0038689
-0.68 | 0.00025159 | 0.0011021 | 0.0037389
-0.67 | 0.00024132 | 0.0010538 | 0.0036312
-0.66 | 0.0002295 | 0.0010211 | 0.0035313
-0.65 | 0.00022035 | 0.0009915 | 0.0033982
-0.64 | 0.00021135 | 0.0009499 | 0.0032967
-0.63 | 0.00020047 | 0.0009135 | 0.003186
-0.62 | 0.00019093 | 0.0008867 | 0.0031136
-0.61 | 0.00018374 | 0.0008519 | 0.003023
-0.6 | 0.00017423 | 0.0008252 | 0.0029004
-0.59 | 0.00016593 | 0.000793 | 0.0028107
-0.58 | 0.00015676 | 0.0007686 | 0.0027245
-0.57 | 0.00015005 | 0.0007418 | 0.0026302
-0.56 | 0.00014338 | 0.0007113 | 0.0025497
-0.55 | 0.00013731 | 0.0006864 | 0.0024722
-0.54 | 0.00013234 | 0.0006596 | 0.0024053
-0.53 | 0.00012655 | 0.0006369 | 0.0023313
-0.52 | 0.00012023 | 0.0006139 | 0.0022589
-0.51 | 0.00011483 | 0.0005949 | 0.0022008
-0.5 | 0.00011206 | 0.0005757 | 0.002138
-0.49 | 0.00010804 | 0.0005639 | 0.002105
-0.48 | 0.00010574 | 0.0005529 | 0.0020611
-0.47 | 0.00010419 | 0.0005487 | 0.0020386
-0.46 | 0.00010422 | 0.0005451 | 0.0020256
-0.45 | 0.00010552 | 0.0005468 | 0.0020366
-0.44 | 0.00010999 | 0.0005611 | 0.0020777
-0.43 | 0.00011703 | 0.0005796 | 0.002164
-0.42 | 0.00012918 | 0.0006216 | 0.0023068
-0.41 | 0.00014738 | 0.0006828 | 0.0025329
-0.4 | 0.00017393 | 0.0007771 | 0.0028667
-0.39 | 0.00021198 | 0.000919 | 0.0033546
-0.38 | 0.00026719 | 0.0011166 | 0.0040621
-0.37 | 0.00034291 | 0.0013929 | 0.0050924
-0.36 | 0.00045017 | 0.001774 | 0.006602
-0.35 | 0.0006045 | 0.0023079 | 0.008576
-0.34 | 0.000815 | 0.0030609 | 0.011474
-0.33 | 0.0010975 | 0.0040885 | 0.015393
-0.32 | 0.0014895 | 0.0055305 | 0.02095
-0.31 | 0.0020287 | 0.007694 | 0.028592
-0.3 | 0.0027732 | 0.010461 | 0.039593
-0.29 | 0.0037977 | 0.01426 | 0.054291
-0.28 | 0.0051923 | 0.019567 | 0.07461
-0.27 | 0.007535 | 0.02683 | 0.10224
-0.26 | 0.010278 | 0.036686 | 0.14035
-0.25 | 0.013981 | 0.050077 | 0.1928
-0.24 | 0.019064 | 0.06943 | 0.26123
-0.23 | 0.026084 | 0.0944 | 0.35602
-0.22 | 0.035457 | 0.12861 | 0.48569
-0.21 | 0.04826 | 0.17246 | 0.6562
-0.2 | 0.06732 | 0.23411 | 0.8805
-0.19 | 0.09118 | 0.31572 | 1.1839
-0.18 | 0.12378 | 0.4265 | 1.5892
-0.17 | 0.1671 | 0.5734 | 2.1075
-0.16 | 0.22395 | 0.766 | 2.7796
-0.15 | 0.30208 | 1.0152 | 3.6228
-0.14 | 0.40543 | 1.3575 | 4.7376
-0.13 | 0.541 | 1.7806 | 6.109
-0.12 | 0.7249 | 2.3472 | 7.813
-0.11 | 0.9617 | 3.0606 | 9.835
-0.1 | 1.2727 | 3.9695 | 12.284
-0.09 | 1.6742 | 5.1055 | 15.246
-0.08 | 2.1911 | 6.517 | 18.599
-0.07 | 2.8439 | 8.268 | 22.407
-0.06 | 3.6626 | 10.352 | 26.777
-0.05 | 4.7037 | 12.921 | 31.675
-0.04 | 5.926 | 15.851 | 37.123
-0.03 | 7.445 | 19.34 | 43.125
-0.02 | 9.262 | 23.267 | 49.545
-0.01 | 11.4 | 27.776 | 56.493
0 | 13.879 | 32.814 | 64.14
0.01 | 16.735 | 38.409 | 72.05
0.02 | 19.895 | 44.378 | 80.31
0.03 | 23.461 | 51.104 | 89.29
0.04 | 27.348 | 58.05 | 98.27
0.05 | 31.488 | 65.56 | 107.93
0.06 | 35.954 | 73.5 | 117.75
0.07 | 40.637 | 81.86 | 128.01
0.08 | 45.512 | 90.6 | 138.55
0.09 | 50.537 | 99.59 | 149.22
0.1 | 55.629 | 108.98 | 160.23
0.11 | 60.63 | 118.76 | 171.45
0.12 | 65.88 | 128.62 | 182.86
0.13 | 71.03 | 138.91 | 194.32
0.14 | 76.08 | 149.23 | 206.13
0.15 | 80.99 | 159.72 | 217.84
0.16 | 85.95 | 170.67 | 229.94
0.17 | 90.64 | 181.47 | 242.05
0.18 | 95.17 | 192.52 | 253.9
0.19 | 99.49 | 203.7 | 266.16
0.2 | 103.56 | 214.96 | 278.4
0.21 | 107.59 | 226.29 | 290.67
0.22 | 111.36 | 237.75 | 302.94
0.23 | 114.93 | 249.17 | 315.16
0.24 | 118.32 | 260.63 | 327.33
0.25 | 121.39 | 272.32 | 339.7
0.26 | 124.48 | 283.61 | 351.93
0.27 | 127.17 | 295.13 | 363.98
0.28 | 129.85 | 306.5 | 376.05
0.29 | 132.38 | 317.87 | 388.07
0.3 | 134.83 | 329.35 | 400.09
0.31 | 136.95 | 340.47 | 411.97
0.32 | 138.95 | 351.7 | 423.51
0.33 | 140.82 | 362.72 | 435.29
0.34 | 142.76 | 373.64 | 446.77
0.35 | 144.6 | 384.38 | 458.08
0.36 | 146.01 | 395.02 | 469.34
0.37 | 147.39 | 405.59 | 480.36
0.38 | 148.9 | 415.91 | 491.34
0.39 | 150.14 | 426.05 | 501.96
0.4 | 151.6 | 435.87 | 512.54
0.41 | 152.52 | 445.6 | 522.77
0.42 | 153.57 | 455.16 | 533.04
0.43 | 154.69 | 464.39 | 543.01
0.44 | 155.8 | 473.48 | 552.75
0.45 | 156.66 | 482.08 | 562.31
0.46 | 157.41 | 490.65 | 571.6
0.47 | 158.21 | 498.85 | 580.8
0.48 | 159.15 | 506.76 | 589.2
0.49 | 160.12 | 514.39 | 597.8
0.5 | 160.55 | 521.71 | 606.4

## Tranconductance (mS-mm)
VGS (V) | VDS = 0.100 V | VDS = 0.500 V | VDS = 0.900 V
-0.75 | -0.001491 | -0.00636 | -0.01715
-0.74 | -0.0015295 | -0.005275 | -0.014575
-0.73 | -0.00152 | -0.004215 | -0.013875
-0.72 | -0.00144 | -0.005125 | -0.013935
-0.71 | -0.001307 | -0.004795 | -0.012445
-0.7 | -0.001162 | -0.004095 | -0.01201
-0.69 | -0.001264 | -0.004345 | -0.012125
-0.68 | -0.0012185 | -0.004455 | -0.011885
-0.67 | -0.0011045 | -0.00405 | -0.01038
-0.66 | -0.0010485 | -0.003115 | -0.01165
-0.65 | -0.0009075 | -0.00356 | -0.01173
-0.64 | -0.000994 | -0.0039 | -0.01061
-0.63 | -0.001021 | -0.00316 | -0.009155
-0.62 | -0.0008365 | -0.00308 | -0.00815
-0.61 | -0.000835 | -0.003075 | -0.01066
-0.6 | -0.0008905 | -0.002945 | -0.010615
-0.59 | -0.0008735 | -0.00283 | -0.008795
-0.58 | -0.000794 | -0.00256 | -0.009025
-0.57 | -0.000669 | -0.002865 | -0.00874
-0.56 | -0.000637 | -0.00277 | -0.0079
-0.55 | -0.000552 | -0.002585 | -0.00722
-0.54 | -0.000538 | -0.002475 | -0.007045
-0.53 | -0.0006055 | -0.002285 | -0.00732
-0.52 | -0.000586 | -0.0021 | -0.006525
-0.51 | -0.0004085 | -0.00191 | -0.006045
-0.5 | -0.0003395 | -0.00155 | -0.00479
-0.49 | -0.000316 | -0.00114 | -0.003845
-0.48 | -0.0001925 | -0.00076 | -0.00332
-0.47 | -7.6e-05 | -0.00039 | -0.001775
-0.46 | 6.65e-05 | -9.5e-05 | -0.0001
-0.45 | 0.0002885 | 0.0008 | 0.002605
-0.44 | 0.0005755 | 0.00164 | 0.00637
-0.43 | 0.0009595 | 0.003025 | 0.011455
-0.42 | 0.0015175 | 0.00516 | 0.018445
-0.41 | 0.0022375 | 0.007775 | 0.027995
-0.4 | 0.00323 | 0.01181 | 0.041085
-0.39 | 0.004663 | 0.016975 | 0.05977
-0.38 | 0.0065465 | 0.023695 | 0.08689
-0.37 | 0.009149 | 0.03287 | 0.126995
-0.36 | 0.0130795 | 0.04575 | 0.17418
-0.35 | 0.0182415 | 0.064345 | 0.2436
-0.34 | 0.02465 | 0.08903 | 0.34085
-0.33 | 0.033725 | 0.12348 | 0.4738
-0.32 | 0.04656 | 0.180275 | 0.65995
-0.31 | 0.064185 | 0.246525 | 0.93215
-0.3 | 0.08845 | 0.3283 | 1.28495
-0.29 | 0.120955 | 0.4553 | 1.75085
-0.28 | 0.186865 | 0.6285 | 2.39745
-0.27 | 0.254285 | 0.85595 | 3.287
-0.26 | 0.3223 | 1.16235 | 4.528
-0.25 | 0.4393 | 1.6372 | 6.044
-0.24 | 0.60515 | 2.21615 | 8.161
-0.23 | 0.81965 | 2.959 | 11.223
-0.22 | 1.1088 | 3.903 | 15.009
-0.21 | 1.59315 | 5.275 | 19.7405
-0.2 | 2.146 | 7.163 | 26.385
-0.19 | 2.823 | 9.6195 | 35.435
-0.18 | 3.796 | 12.884 | 46.18
-0.17 | 5.0085 | 16.975 | 59.52
-0.16 | 6.749 | 22.09 | 75.765
-0.15 | 9.074 | 29.575 | 97.9
-0.14 | 11.946 | 38.27 | 124.31
-0.13 | 15.9735 | 49.485 | 153.77
-0.12 | 21.035 | 64 | 186.3
-0.11 | 27.39 | 81.115 | 223.55
-0.1 | 35.625 | 102.245 | 270.55
-0.09 | 45.92 | 127.375 | 315.75
-0.08 | 58.485 | 158.125 | 358.05
-0.07 | 73.575 | 191.75 | 408.9
-0.06 | 92.99 | 232.65 | 463.4
-0.05 | 113.17 | 274.95 | 517.3
-0.04 | 137.065 | 320.95 | 572.5
-0.03 | 166.8 | 370.8 | 621.1
-0.02 | 197.75 | 421.8 | 668.4
-0.01 | 230.85 | 477.35 | 729.75
0 | 266.75 | 531.65 | 777.85
0.01 | 300.8 | 578.2 | 808.5
0.02 | 336.3 | 634.75 | 862
0.03 | 372.65 | 683.6 | 898
0.04 | 401.35 | 722.8 | 932
0.05 | 430.3 | 772.5 | 974
0.06 | 457.45 | 815 | 1004
0.07 | 477.9 | 855 | 1040
0.08 | 495 | 886.5 | 1060.5
0.09 | 505.85 | 919 | 1084
0.1 | 504.65 | 958.5 | 1111.5
0.11 | 512.55 | 982 | 1131.5
0.12 | 520 | 1007.5 | 1143.5
0.13 | 510 | 1030.5 | 1163.5
0.14 | 498 | 1040.5 | 1176
0.15 | 493.5 | 1072 | 1190.5
0.16 | 482.5 | 1087.5 | 1210.5
0.17 | 461 | 1092.5 | 1198
0.18 | 442.5 | 1111.5 | 1205.5
0.19 | 419.5 | 1122 | 1225
0.2 | 405 | 1129.5 | 1225.5
0.21 | 390 | 1139.5 | 1227
0.22 | 367 | 1144 | 1224.5
0.23 | 348 | 1144 | 1219.5
0.24 | 323 | 1157.5 | 1227
0.25 | 308 | 1149 | 1230
0.26 | 289 | 1140.5 | 1214
0.27 | 268.5 | 1144.5 | 1206
0.28 | 260.5 | 1137 | 1204.5
0.29 | 249 | 1142.5 | 1202
0.3 | 228.5 | 1130 | 1195
0.31 | 206 | 1117.5 | 1171
0.32 | 193.5 | 1112.5 | 1166
0.33 | 190.5 | 1097 | 1163
0.34 | 189 | 1083 | 1139.5
0.35 | 162.5 | 1069 | 1128.5
0.36 | 139.5 | 1060.5 | 1114
0.37 | 144.5 | 1044.5 | 1100
0.38 | 137.5 | 1023 | 1080
0.39 | 135 | 998 | 1060
0.4 | 119 | 977.5 | 1040.5
0.41 | 98.5 | 964.5 | 1025
0.42 | 108.5 | 939.5 | 1012
0.43 | 111.5 | 916 | 985.5
0.44 | 98.5 | 884.5 | 965
0.45 | 80.5 | 858.5 | 942.5
0.46 | 77.5 | 838.5 | 924.5
0.47 | 87 | 805.5 | 880
0.48 | 95.5 | 777 | 850
0.49 | 70 | 747.5 | 860
0.5 | 43 | 732 | 860