## IDS-VDS Characteristic (mA-mm)
VGS (V) | VDS = 0.100 V | VDS = 0.500 V | VDS = 0.900 V
-0.75 | 0.00034891 | 0.0014486 | 0.0048028
-0.74 | 0.00033339 | 0.0013896 | 0.0046725
-0.73 | 0.00031854 | 0.001346 | 0.0045163
-0.72 | 0.00030316 | 0.0012967 | 0.0043798
-0.71 | 0.00028875 | 0.0012455 | 0.0042376
-0.7 | 0.00027736 | 0.0012067 | 0.0041048
-0.69 | 0.0002636 | 0.0011638 | 0.0039626
-0.68 | 0.00025143 | 0.0011148 | 0.0038504
-0.67 | 0.0002408 | 0.0010737 | 0.003731
-0.66 | 0.00023204 | 0.0010299 | 0.0036259
-0.65 | 0.00021958 | 0.0010032 | 0.003506
-0.64 | 0.00021104 | 0.000963 | 0.0033771
-0.63 | 0.00020094 | 0.0009221 | 0.0032965
-0.62 | 0.00019117 | 0.0008889 | 0.0031827
-0.61 | 0.00018321 | 0.000855 | 0.0030775
-0.6 | 0.00017507 | 0.0008253 | 0.0029932
-0.59 | 0.00016517 | 0.0007932 | 0.0028955
-0.58 | 0.00015826 | 0.0007652 | 0.0027855
-0.57 | 0.00015078 | 0.0007369 | 0.0027046
-0.56 | 0.00014399 | 0.0007098 | 0.0026125
-0.55 | 0.00013782 | 0.0006832 | 0.0025351
-0.54 | 0.0001318 | 0.00066 | 0.0024602
-0.53 | 0.00012596 | 0.0006318 | 0.0023742
-0.52 | 0.00012025 | 0.0006121 | 0.0022995
-0.51 | 0.00011595 | 0.000599 | 0.0022349
-0.5 | 0.00011145 | 0.0005787 | 0.0021852
-0.49 | 0.00010885 | 0.0005674 | 0.0021332
-0.48 | 0.00010557 | 0.0005519 | 0.002098
-0.47 | 0.00010367 | 0.0005431 | 0.0020662
-0.46 | 0.00010361 | 0.0005391 | 0.0020609
-0.45 | 0.00010571 | 0.000544 | 0.0020768
-0.44 | 0.00010967 | 0.0005555 | 0.0021085
-0.43 | 0.00011785 | 0.0005822 | 0.0022105
-0.42 | 0.00013014 | 0.0006247 | 0.002356
-0.41 | 0.00014839 | 0.0006907 | 0.0025797
-0.4 | 0.00017606 | 0.000786 | 0.0029214
-0.39 | 0.00021371 | 0.0009254 | 0.0034119
-0.38 | 0.00026974 | 0.0011242 | 0.0041507
-0.37 | 0.00034527 | 0.0014046 | 0.0051541
-0.36 | 0.00045295 | 0.0017864 | 0.006674
-0.35 | 0.0006083 | 0.0023337 | 0.008722
-0.34 | 0.0008205 | 0.0030961 | 0.011591
-0.33 | 0.0011065 | 0.0041403 | 0.015621
-0.32 | 0.0015013 | 0.0055859 | 0.021146
-0.31 | 0.0020408 | 0.007792 | 0.028907
-0.3 | 0.0027939 | 0.010601 | 0.039645
-0.29 | 0.0038185 | 0.014429 | 0.054616
-0.28 | 0.0052259 | 0.019705 | 0.07521
-0.27 | 0.0076 | 0.027005 | 0.10296
-0.26 | 0.010365 | 0.037022 | 0.1418
-0.25 | 0.01412 | 0.05052 | 0.1935
-0.24 | 0.019257 | 0.06982 | 0.26344
-0.23 | 0.026281 | 0.09517 | 0.35954
-0.22 | 0.035707 | 0.12921 | 0.48511
-0.21 | 0.048655 | 0.17432 | 0.6588
-0.2 | 0.06786 | 0.23646 | 0.8899
-0.19 | 0.09194 | 0.31857 | 1.1939
-0.18 | 0.12478 | 0.42958 | 1.5944
-0.17 | 0.16842 | 0.5772 | 2.1106
-0.16 | 0.22588 | 0.7708 | 2.787
-0.15 | 0.3038 | 1.021 | 3.6579
-0.14 | 0.40735 | 1.3579 | 4.7722
-0.13 | 0.54335 | 1.7951 | 6.189
-0.12 | 0.7289 | 2.3549 | 7.856
-0.11 | 0.9645 | 3.0779 | 9.936
-0.1 | 1.2765 | 3.9686 | 12.408
-0.09 | 1.6785 | 5.1322 | 15.362
-0.08 | 2.1973 | 6.547 | 18.75
-0.07 | 2.8521 | 8.307 | 22.631
-0.06 | 3.6729 | 10.37 | 26.993
-0.05 | 4.7094 | 12.947 | 31.978
-0.04 | 5.92 | 15.915 | 37.432
-0.03 | 7.453 | 19.36 | 43.382
-0.02 | 9.262 | 23.374 | 49.875
-0.01 | 11.386 | 27.795 | 56.883
0 | 13.859 | 32.875 | 64.51
0.01 | 16.721 | 38.474 | 72.45
0.02 | 19.875 | 44.48 | 80.75
0.03 | 23.414 | 51.098 | 89.67
0.04 | 27.309 | 58.15 | 98.81
0.05 | 31.457 | 65.6 | 108.33
0.06 | 35.886 | 73.58 | 118.28
0.07 | 40.601 | 82.06 | 128.59
0.08 | 45.464 | 90.74 | 138.91
0.09 | 50.427 | 99.88 | 149.8
0.1 | 55.565 | 109.09 | 160.72
0.11 | 60.54 | 118.83 | 171.9
0.12 | 65.81 | 128.9 | 183.54
0.13 | 70.99 | 139.07 | 194.93
0.14 | 76 | 149.41 | 206.65
0.15 | 80.99 | 159.96 | 218.48
0.16 | 85.89 | 170.84 | 230.45
0.17 | 90.56 | 181.72 | 242.49
0.18 | 95.09 | 192.75 | 254.54
0.19 | 99.44 | 203.78 | 266.7
0.2 | 103.54 | 215.18 | 278.86
0.21 | 107.65 | 226.47 | 291.21
0.22 | 111.32 | 237.95 | 303.32
0.23 | 114.88 | 249.53 | 315.6
0.24 | 118.32 | 260.74 | 327.82
0.25 | 121.46 | 272.39 | 340.17
0.26 | 124.49 | 283.93 | 352.45
0.27 | 127.28 | 295.29 | 364.32
0.28 | 129.86 | 306.75 | 376.45
0.29 | 132.4 | 318.05 | 388.5
0.3 | 134.91 | 329.5 | 400.46
0.31 | 137.01 | 340.71 | 412.33
0.32 | 139.03 | 351.86 | 423.89
0.33 | 140.94 | 362.76 | 435.58
0.34 | 142.66 | 373.79 | 447.07
0.35 | 144.63 | 384.61 | 458.44
0.36 | 146.05 | 395.18 | 469.45
0.37 | 147.55 | 405.82 | 480.75
0.38 | 148.95 | 416 | 491.57
0.39 | 150.27 | 426.14 | 502.28
0.4 | 151.6 | 436.04 | 512.82
0.41 | 152.69 | 445.7 | 523.02
0.42 | 153.71 | 455.32 | 533.42
0.43 | 154.77 | 464.52 | 543.26
0.44 | 155.95 | 473.52 | 553
0.45 | 156.75 | 482.27 | 562.55
0.46 | 157.63 | 490.79 | 571.9
0.47 | 158.43 | 498.93 | 580.8
0.48 | 159.16 | 506.82 | 589.4
0.49 | 160.2 | 514.49 | 598.2
0.5 | 160.68 | 521.79 | 606.6

## Tranconductance (mS-mm)
VGS (V) | VDS = 0.100 V | VDS = 0.500 V | VDS = 0.900 V
-0.75 | -0.001552 | -0.0059 | -0.01303
-0.74 | -0.0015185 | -0.00513 | -0.014325
-0.73 | -0.0015115 | -0.004645 | -0.014635
-0.72 | -0.0014895 | -0.005025 | -0.013935
-0.71 | -0.00129 | -0.0045 | -0.01375
-0.7 | -0.0012575 | -0.004085 | -0.01375
-0.69 | -0.0012965 | -0.004595 | -0.01272
-0.68 | -0.00114 | -0.004505 | -0.01158
-0.67 | -0.0009695 | -0.004245 | -0.011225
-0.66 | -0.001061 | -0.003525 | -0.01125
-0.65 | -0.00105 | -0.003345 | -0.01244
-0.64 | -0.000932 | -0.004055 | -0.010475
-0.63 | -0.0009935 | -0.003705 | -0.00972
-0.62 | -0.0008865 | -0.003355 | -0.01095
-0.61 | -0.000805 | -0.00318 | -0.009475
-0.6 | -0.000902 | -0.00309 | -0.0091
-0.59 | -0.0008405 | -0.003005 | -0.010385
-0.58 | -0.0007195 | -0.002815 | -0.009545
-0.57 | -0.0007135 | -0.00277 | -0.00865
-0.56 | -0.000648 | -0.002685 | -0.008475
-0.55 | -0.0006095 | -0.00249 | -0.007615
-0.54 | -0.000593 | -0.00257 | -0.008045
-0.53 | -0.0005775 | -0.002395 | -0.008035
-0.52 | -0.0005005 | -0.00164 | -0.006965
-0.51 | -0.00044 | -0.00167 | -0.005715
-0.5 | -0.000355 | -0.00158 | -0.005085
-0.49 | -0.000294 | -0.00134 | -0.00436
-0.48 | -0.000259 | -0.001215 | -0.00335
-0.47 | -9.8e-05 | -0.00064 | -0.001855
-0.46 | 0.000102 | 4.5e-05 | 0.00053
-0.45 | 0.000303 | 0.00082 | 0.00238
-0.44 | 0.000607 | 0.00191 | 0.006685
-0.43 | 0.0010235 | 0.00346 | 0.012375
-0.42 | 0.001527 | 0.005425 | 0.01846
-0.41 | 0.002296 | 0.008065 | 0.02827
-0.4 | 0.003266 | 0.011735 | 0.04161
-0.39 | 0.004684 | 0.01691 | 0.061465
-0.38 | 0.006578 | 0.02396 | 0.08711
-0.37 | 0.0091605 | 0.03311 | 0.126165
-0.36 | 0.0131515 | 0.046455 | 0.178395
-0.35 | 0.0183775 | 0.065485 | 0.24585
-0.34 | 0.02491 | 0.09033 | 0.34495
-0.33 | 0.03404 | 0.12449 | 0.47775
-0.32 | 0.046715 | 0.182585 | 0.6643
-0.31 | 0.06463 | 0.250755 | 0.92495
-0.3 | 0.088885 | 0.33185 | 1.28545
-0.29 | 0.1216 | 0.4552 | 1.77825
-0.28 | 0.189075 | 0.6288 | 2.4172
-0.27 | 0.256955 | 0.86585 | 3.3295
-0.26 | 0.326 | 1.17575 | 4.527
-0.25 | 0.4446 | 1.6399 | 6.082
-0.24 | 0.60805 | 2.2325 | 8.302
-0.23 | 0.8225 | 2.9695 | 11.0835
-0.22 | 1.1187 | 3.9575 | 14.963
-0.21 | 1.60765 | 5.3625 | 20.2395
-0.2 | 2.16425 | 7.2125 | 26.755
-0.19 | 2.846 | 9.656 | 35.225
-0.18 | 3.824 | 12.9315 | 45.835
-0.17 | 5.055 | 17.061 | 59.63
-0.16 | 6.769 | 22.19 | 77.365
-0.15 | 9.0735 | 29.355 | 99.26
-0.14 | 11.9775 | 38.705 | 126.555
-0.13 | 16.0775 | 49.85 | 154.19
-0.12 | 21.0575 | 64.14 | 187.35
-0.11 | 27.38 | 80.685 | 227.6
-0.1 | 35.7 | 102.715 | 271.3
-0.09 | 46.04 | 128.92 | 317.1
-0.08 | 58.68 | 158.74 | 363.45
-0.07 | 73.78 | 191.15 | 412.15
-0.06 | 92.865 | 232 | 467.35
-0.05 | 112.355 | 277.25 | 521.95
-0.04 | 137.18 | 320.65 | 570.2
-0.03 | 167.1 | 372.95 | 622.15
-0.02 | 196.65 | 421.75 | 675.05
-0.01 | 229.85 | 475.05 | 731.75
0 | 266.75 | 533.95 | 778.35
0.01 | 300.8 | 580.25 | 812
0.02 | 334.65 | 631.2 | 861
0.03 | 371.7 | 683.5 | 903
0.04 | 402.15 | 725.1 | 933
0.05 | 428.85 | 771.5 | 973.5
0.06 | 457.2 | 823 | 1013
0.07 | 478.9 | 858 | 1031.5
0.08 | 491.3 | 891 | 1060.5
0.09 | 505.05 | 917.5 | 1090.5
0.1 | 505.65 | 947.5 | 1105
0.11 | 512.25 | 990.5 | 1141
0.12 | 522.5 | 1012 | 1151.5
0.13 | 509.5 | 1025.5 | 1155.5
0.14 | 500 | 1044.5 | 1177.5
0.15 | 494.5 | 1071.5 | 1190
0.16 | 478.5 | 1088 | 1200.5
0.17 | 460 | 1095.5 | 1204.5
0.18 | 444 | 1103 | 1210.5
0.19 | 422.5 | 1121.5 | 1216
0.2 | 410.5 | 1134.5 | 1225.5
0.21 | 389 | 1138.5 | 1223
0.22 | 361.5 | 1153 | 1219.5
0.23 | 350 | 1139.5 | 1225
0.24 | 329 | 1143 | 1228.5
0.25 | 308.5 | 1159.5 | 1231.5
0.26 | 291 | 1145 | 1207.5
0.27 | 268.5 | 1141 | 1200
0.28 | 256 | 1138 | 1209
0.29 | 252.5 | 1137.5 | 1200.5
0.3 | 230.5 | 1133 | 1191.5
0.31 | 206 | 1118 | 1171.5
0.32 | 196.5 | 1102.5 | 1162.5
0.33 | 181.5 | 1096.5 | 1159
0.34 | 184.5 | 1092.5 | 1143
0.35 | 169.5 | 1069.5 | 1119
0.36 | 146 | 1060.5 | 1115.5
0.37 | 145 | 1041 | 1106
0.38 | 136 | 1016 | 1076.5
0.39 | 132.5 | 1002 | 1062.5
0.4 | 121 | 978 | 1037
0.41 | 105.5 | 964 | 1030
0.42 | 104 | 941 | 1012
0.43 | 112 | 910 | 979
0.44 | 99 | 887.5 | 964.5
0.45 | 84 | 863.5 | 945
0.46 | 84 | 833 | 912.5
0.47 | 76.5 | 801.5 | 875
0.48 | 88.5 | 778 | 870
0.49 | 76 | 748.5 | 860
0.5 | 48 | 730 | 840