## IDS-VDS Characteristic (mA-mm)
VGS (V) | VDS = 0.100 V | VDS = 0.500 V | VDS = 0.900 V
-0.75 | 0.00035084 | 0.0014634 | 0.0049345
-0.74 | 0.00033547 | 0.0014089 | 0.0047865
-0.73 | 0.00031625 | 0.0013599 | 0.0046673
-0.72 | 0.0003032 | 0.0013115 | 0.0045116
-0.71 | 0.00028981 | 0.0012588 | 0.0043917
-0.7 | 0.0002768 | 0.001215 | 0.0042656
-0.69 | 0.00026588 | 0.0011753 | 0.0041052
-0.68 | 0.00025336 | 0.0011244 | 0.0039905
-0.67 | 0.00024221 | 0.0010829 | 0.0038653
-0.66 | 0.00023112 | 0.0010457 | 0.0037501
-0.65 | 0.00022035 | 0.00101 | 0.0036239
-0.64 | 0.00021145 | 0.0009691 | 0.0035233
-0.63 | 0.0002002 | 0.0009363 | 0.0033899
-0.62 | 0.00019121 | 0.0009024 | 0.0032852
-0.61 | 0.00018231 | 0.0008712 | 0.0031884
-0.6 | 0.0001736 | 0.0008366 | 0.0030977
-0.59 | 0.00016483 | 0.0008064 | 0.0029773
-0.58 | 0.00015844 | 0.0007779 | 0.0028956
-0.57 | 0.0001496 | 0.0007449 | 0.0027973
-0.56 | 0.00014265 | 0.0007213 | 0.0027112
-0.55 | 0.00013654 | 0.0006903 | 0.0026199
-0.54 | 0.00013182 | 0.0006679 | 0.0025287
-0.53 | 0.00012345 | 0.0006411 | 0.0024643
-0.52 | 0.0001179 | 0.0006235 | 0.0023905
-0.51 | 0.00011422 | 0.0006026 | 0.0023196
-0.5 | 0.00011012 | 0.0005845 | 0.0022636
-0.49 | 0.00010653 | 0.0005705 | 0.0022087
-0.48 | 0.00010351 | 0.0005549 | 0.0021524
-0.47 | 0.00010161 | 0.0005482 | 0.0021192
-0.46 | 0.00010153 | 0.000543 | 0.0021009
-0.45 | 0.00010262 | 0.0005442 | 0.0020978
-0.44 | 0.00010694 | 0.0005553 | 0.0021471
-0.43 | 0.00011418 | 0.0005782 | 0.0022325
-0.42 | 0.00012464 | 0.0006197 | 0.0023708
-0.41 | 0.00014284 | 0.0006805 | 0.0025792
-0.4 | 0.0001682 | 0.0007693 | 0.0028992
-0.39 | 0.00020502 | 0.0009023 | 0.0033674
-0.38 | 0.00025559 | 0.0010898 | 0.0040489
-0.37 | 0.00032891 | 0.0013506 | 0.0050137
-0.36 | 0.00043016 | 0.0017189 | 0.006446
-0.35 | 0.0005766 | 0.0022428 | 0.008368
-0.34 | 0.0007729 | 0.0029601 | 0.011141
-0.33 | 0.0010445 | 0.0039624 | 0.015011
-0.32 | 0.0014156 | 0.0053458 | 0.020334
-0.31 | 0.0019305 | 0.007459 | 0.02767
-0.3 | 0.0026405 | 0.010076 | 0.038102
-0.29 | 0.0036131 | 0.013795 | 0.052367
-0.28 | 0.0049642 | 0.018835 | 0.07211
-0.27 | 0.007234 | 0.025943 | 0.09915
-0.26 | 0.009872 | 0.035351 | 0.13594
-0.25 | 0.013426 | 0.048462 | 0.18536
-0.24 | 0.018388 | 0.06721 | 0.25298
-0.23 | 0.025113 | 0.0913 | 0.34443
-0.22 | 0.0343 | 0.12382 | 0.46997
-0.21 | 0.046528 | 0.16813 | 0.6353
-0.2 | 0.06527 | 0.22775 | 0.8597
-0.19 | 0.08821 | 0.30855 | 1.1513
-0.18 | 0.12007 | 0.41328 | 1.5425
-0.17 | 0.16128 | 0.55619 | 2.0457
-0.16 | 0.21788 | 0.7461 | 2.7092
-0.15 | 0.2923 | 0.9948 | 3.5506
-0.14 | 0.39286 | 1.3204 | 4.6424
-0.13 | 0.52507 | 1.7443 | 5.982
-0.12 | 0.7019 | 2.2937 | 7.65
-0.11 | 0.9345 | 2.9876 | 9.663
-0.1 | 1.2358 | 3.8876 | 12.111
-0.09 | 1.6359 | 5.017 | 14.953
-0.08 | 2.1402 | 6.417 | 18.319
-0.07 | 2.7809 | 8.141 | 22.176
-0.06 | 3.5793 | 10.185 | 26.491
-0.05 | 4.6078 | 12.743 | 31.449
-0.04 | 5.812 | 15.683 | 36.805
-0.03 | 7.311 | 19.103 | 42.731
-0.02 | 9.11 | 22.998 | 49.242
-0.01 | 11.226 | 27.505 | 56.188
0 | 13.704 | 32.557 | 63.73
0.01 | 16.508 | 38.045 | 71.65
0.02 | 19.649 | 44.11 | 79.93
0.03 | 23.185 | 50.655 | 88.82
0.04 | 27.07 | 57.56 | 97.96
0.05 | 31.248 | 65.2 | 107.59
0.06 | 35.684 | 73.21 | 117.29
0.07 | 40.405 | 81.51 | 127.63
0.08 | 45.232 | 90.34 | 138.13
0.09 | 50.281 | 99.24 | 148.87
0.1 | 55.377 | 108.67 | 159.85
0.11 | 60.41 | 118.34 | 170.84
0.12 | 65.68 | 128.38 | 182.46
0.13 | 70.85 | 138.47 | 193.98
0.14 | 75.92 | 148.89 | 205.59
0.15 | 80.93 | 159.45 | 217.41
0.16 | 85.81 | 170.28 | 229.39
0.17 | 90.42 | 181.2 | 241.39
0.18 | 94.91 | 192.12 | 253.56
0.19 | 99.32 | 203.34 | 265.69
0.2 | 103.54 | 214.64 | 277.76
0.21 | 107.57 | 226.06 | 290.28
0.22 | 111.24 | 237.61 | 302.47
0.23 | 114.78 | 248.8 | 314.71
0.24 | 118.2 | 260.38 | 327.1
0.25 | 121.37 | 271.96 | 339.14
0.26 | 124.4 | 283.45 | 351.45
0.27 | 127.27 | 294.91 | 363.54
0.28 | 129.82 | 306.34 | 375.61
0.29 | 132.38 | 317.67 | 387.6
0.3 | 134.56 | 329.11 | 399.58
0.31 | 136.88 | 340.37 | 411.47
0.32 | 138.97 | 351.34 | 423.2
0.33 | 141.02 | 362.54 | 434.85
0.34 | 142.7 | 373.54 | 446.22
0.35 | 144.35 | 384.24 | 457.65
0.36 | 146.05 | 395.03 | 468.91
0.37 | 147.61 | 405.43 | 480.03
0.38 | 149.09 | 415.9 | 491.04
0.39 | 150.26 | 426.01 | 501.59
0.4 | 151.48 | 435.86 | 512.19
0.41 | 152.72 | 445.61 | 522.63
0.42 | 153.72 | 455.18 | 532.83
0.43 | 154.88 | 464.49 | 542.84
0.44 | 155.63 | 473.51 | 552.62
0.45 | 156.67 | 482.21 | 562.15
0.46 | 157.63 | 490.74 | 571.4
0.47 | 158.43 | 499 | 580.5
0.48 | 159.2 | 506.96 | 589.4
0.49 | 159.93 | 514.55 | 597.8
0.5 | 160.75 | 521.94 | 606.2

## Tranconductance (mS-mm)
VGS (V) | VDS = 0.100 V | VDS = 0.500 V | VDS = 0.900 V
-0.75 | -0.001537 | -0.00545 | -0.0148
-0.74 | -0.0017295 | -0.005175 | -0.01336
-0.73 | -0.0016135 | -0.00487 | -0.013745
-0.72 | -0.001322 | -0.005055 | -0.01378
-0.71 | -0.00132 | -0.004825 | -0.0123
-0.7 | -0.0011965 | -0.004175 | -0.014325
-0.69 | -0.001172 | -0.00453 | -0.013755
-0.68 | -0.0011835 | -0.00462 | -0.011995
-0.67 | -0.001112 | -0.003935 | -0.01202
-0.66 | -0.001093 | -0.003645 | -0.01207
-0.65 | -0.0009835 | -0.00383 | -0.01134
-0.64 | -0.0010075 | -0.003685 | -0.0117
-0.63 | -0.001012 | -0.003335 | -0.011905
-0.62 | -0.0008945 | -0.003255 | -0.010075
-0.61 | -0.0008805 | -0.00329 | -0.009375
-0.6 | -0.000874 | -0.00324 | -0.010555
-0.59 | -0.000758 | -0.002935 | -0.010105
-0.58 | -0.0007615 | -0.003075 | -0.009
-0.57 | -0.0007895 | -0.00283 | -0.00922
-0.56 | -0.000653 | -0.00273 | -0.00887
-0.55 | -0.0005415 | -0.00267 | -0.009125
-0.54 | -0.0006545 | -0.00246 | -0.00778
-0.53 | -0.000696 | -0.00222 | -0.00691
-0.52 | -0.0004615 | -0.001925 | -0.007235
-0.51 | -0.000389 | -0.00195 | -0.006345
-0.5 | -0.0003845 | -0.001605 | -0.005545
-0.49 | -0.0003305 | -0.00148 | -0.00556
-0.48 | -0.000246 | -0.001115 | -0.004475
-0.47 | -9.9e-05 | -0.000595 | -0.002575
-0.46 | 5.05e-05 | -0.0002 | -0.00107
-0.45 | 0.0002705 | 0.000615 | 0.00231
-0.44 | 0.000578 | 0.0017 | 0.006735
-0.43 | 0.000885 | 0.00322 | 0.011185
-0.42 | 0.001433 | 0.005115 | 0.017335
-0.41 | 0.002178 | 0.00748 | 0.02642
-0.4 | 0.003109 | 0.01109 | 0.03941
-0.39 | 0.0043695 | 0.016025 | 0.057485
-0.38 | 0.0061945 | 0.022415 | 0.082315
-0.37 | 0.0087285 | 0.031455 | 0.119855
-0.36 | 0.0123845 | 0.04461 | 0.167715
-0.35 | 0.017137 | 0.06206 | 0.23475
-0.34 | 0.023395 | 0.08598 | 0.33215
-0.33 | 0.032135 | 0.119285 | 0.45965
-0.32 | 0.0443 | 0.17483 | 0.63295
-0.31 | 0.061245 | 0.23651 | 0.8884
-0.3 | 0.08413 | 0.3168 | 1.23485
-0.29 | 0.116185 | 0.43795 | 1.7004
-0.28 | 0.181045 | 0.6074 | 2.33915
-0.27 | 0.24539 | 0.8258 | 3.1915
-0.26 | 0.3096 | 1.12595 | 4.3105
-0.25 | 0.4258 | 1.59295 | 5.852
-0.24 | 0.58435 | 2.1419 | 7.9535
-0.23 | 0.7956 | 2.8305 | 10.8495
-0.22 | 1.07075 | 3.8415 | 14.5435
-0.21 | 1.5485 | 5.1965 | 19.4865
-0.2 | 2.0841 | 7.021 | 25.8
-0.19 | 2.74 | 9.2765 | 34.14
-0.18 | 3.6535 | 12.382 | 44.72
-0.17 | 4.8905 | 16.641 | 58.335
-0.16 | 6.551 | 21.9305 | 75.245
-0.15 | 8.749 | 28.715 | 96.66
-0.14 | 11.6385 | 37.475 | 121.57
-0.13 | 15.452 | 48.665 | 150.38
-0.12 | 20.4715 | 62.165 | 184.05
-0.11 | 26.695 | 79.695 | 223.05
-0.1 | 35.07 | 101.47 | 264.5
-0.09 | 45.22 | 126.47 | 310.4
-0.08 | 57.25 | 156.2 | 361.15
-0.07 | 71.955 | 188.4 | 408.6
-0.06 | 91.345 | 230.1 | 463.65
-0.05 | 111.635 | 274.9 | 515.7
-0.04 | 135.16 | 318 | 564.1
-0.03 | 164.9 | 365.75 | 621.85
-0.02 | 195.75 | 420.1 | 672.85
-0.01 | 229.7 | 477.95 | 724.4
0 | 264.1 | 527 | 773.1
0.01 | 297.25 | 577.65 | 810
0.02 | 333.85 | 630.5 | 858.5
0.03 | 371.05 | 672.5 | 901.5
0.04 | 403.15 | 727.25 | 938.5
0.05 | 430.7 | 782.5 | 966.5
0.06 | 457.85 | 815.5 | 1002
0.07 | 477.4 | 856.5 | 1042
0.08 | 493.8 | 886.5 | 1062
0.09 | 507.25 | 916.5 | 1086
0.1 | 506.45 | 955 | 1098.5
0.11 | 515.15 | 985.5 | 1130.5
0.12 | 522 | 1006.5 | 1157
0.13 | 512 | 1025.5 | 1156.5
0.14 | 504 | 1049 | 1171.5
0.15 | 494.5 | 1069.5 | 1190
0.16 | 474.5 | 1087.5 | 1199
0.17 | 455 | 1092 | 1208.5
0.18 | 445 | 1107 | 1215
0.19 | 431.5 | 1126 | 1210
0.2 | 412.5 | 1136 | 1229.5
0.21 | 385 | 1148.5 | 1235.5
0.22 | 360.5 | 1137 | 1221.5
0.23 | 348 | 1138.5 | 1231.5
0.24 | 329.5 | 1158 | 1221.5
0.25 | 310 | 1153.5 | 1217.5
0.26 | 295 | 1147.5 | 1220
0.27 | 271 | 1144.5 | 1208
0.28 | 255.5 | 1138 | 1203
0.29 | 237 | 1138.5 | 1198.5
0.3 | 225 | 1135 | 1193.5
0.31 | 220.5 | 1111.5 | 1181
0.32 | 207 | 1108.5 | 1169
0.33 | 186.5 | 1110 | 1151
0.34 | 166.5 | 1085 | 1140
0.35 | 167.5 | 1074.5 | 1134.5
0.36 | 163 | 1059.5 | 1119
0.37 | 152 | 1043.5 | 1106.5
0.38 | 132.5 | 1029 | 1078
0.39 | 119.5 | 998 | 1057.5
0.4 | 123 | 980 | 1052
0.41 | 112 | 966 | 1032
0.42 | 108 | 944 | 1010.5
0.43 | 95.5 | 916.5 | 989.5
0.44 | 89.5 | 886 | 965.5
0.45 | 100 | 861.5 | 939
0.46 | 88 | 839.5 | 917.5
0.47 | 78.5 | 811 | 900
0.48 | 75 | 777.5 | 865
0.49 | 77.5 | 749 | 840
0.5 | 82 | 739 | 840