## IDS-VDS Characteristic (mA-mm)
VGS (V) | VDS = 0.100 V | VDS = 0.500 V | VDS = 0.900 V
-0.75 | 0.00036267 | 0.0014511 | 0.004765
-0.74 | 0.00034577 | 0.0013987 | 0.0046596
-0.73 | 0.00033185 | 0.0013453 | 0.0045139
-0.72 | 0.00031695 | 0.001302 | 0.0043697
-0.71 | 0.00030188 | 0.0012598 | 0.0042579
-0.7 | 0.00028614 | 0.0012172 | 0.0041113
-0.69 | 0.00027386 | 0.0011706 | 0.0039696
-0.68 | 0.00026282 | 0.0011275 | 0.0038685
-0.67 | 0.00025173 | 0.0010957 | 0.0037486
-0.66 | 0.00024115 | 0.0010645 | 0.0036263
-0.65 | 0.00023066 | 0.0010158 | 0.0035298
-0.64 | 0.00021982 | 0.0009829 | 0.0034155
-0.63 | 0.00020779 | 0.0009498 | 0.0033146
-0.62 | 0.00019937 | 0.0009169 | 0.0031913
-0.61 | 0.00019029 | 0.0008749 | 0.0031059
-0.6 | 0.0001823 | 0.0008448 | 0.003014
-0.59 | 0.00017207 | 0.0008172 | 0.0029138
-0.58 | 0.00016431 | 0.0007822 | 0.0028302
-0.57 | 0.00015681 | 0.000753 | 0.0027252
-0.56 | 0.00015013 | 0.0007267 | 0.0026412
-0.55 | 0.00014406 | 0.0007003 | 0.0025567
-0.54 | 0.00013801 | 0.0006847 | 0.0025001
-0.53 | 0.00013188 | 0.0006566 | 0.0024142
-0.52 | 0.00012627 | 0.0006355 | 0.0023429
-0.51 | 0.00012112 | 0.0006206 | 0.0022827
-0.5 | 0.00011663 | 0.0006013 | 0.0022218
-0.49 | 0.00011384 | 0.0005876 | 0.0021681
-0.48 | 0.00010997 | 0.0005725 | 0.0021273
-0.47 | 0.00010809 | 0.0005652 | 0.0021062
-0.46 | 0.00010769 | 0.0005629 | 0.0021123
-0.45 | 0.00010934 | 0.0005685 | 0.0021324
-0.44 | 0.00011384 | 0.0005813 | 0.0021662
-0.43 | 0.00012177 | 0.0006074 | 0.0022633
-0.42 | 0.00013444 | 0.0006531 | 0.0024469
-0.41 | 0.00015361 | 0.000721 | 0.0026814
-0.4 | 0.00018194 | 0.0008248 | 0.003047
-0.39 | 0.00022212 | 0.0009705 | 0.0035788
-0.38 | 0.00027742 | 0.0011785 | 0.0043455
-0.37 | 0.00035681 | 0.0014703 | 0.0054248
-0.36 | 0.00046709 | 0.0018775 | 0.007013
-0.35 | 0.0006522 | 0.0024476 | 0.009166
-0.34 | 0.0008754 | 0.0032434 | 0.012257
-0.33 | 0.0011745 | 0.0043344 | 0.016491
-0.32 | 0.0015902 | 0.005945 | 0.022361
-0.31 | 0.00216 | 0.008014 | 0.030571
-0.3 | 0.0029503 | 0.010941 | 0.041839
-0.29 | 0.0040229 | 0.014949 | 0.05744
-0.28 | 0.0055048 | 0.020466 | 0.0792
-0.27 | 0.007855 | 0.028053 | 0.10855
-0.26 | 0.010727 | 0.038411 | 0.14787
-0.25 | 0.014584 | 0.052313 | 0.20234
-0.24 | 0.019842 | 0.07243 | 0.27487
-0.23 | 0.027062 | 0.09843 | 0.37531
-0.22 | 0.036618 | 0.1336 | 0.50818
-0.21 | 0.049826 | 0.18072 | 0.6874
-0.2 | 0.0694 | 0.24327 | 0.9202
-0.19 | 0.0938 | 0.32894 | 1.233
-0.18 | 0.12645 | 0.44169 | 1.6525
-0.17 | 0.17049 | 0.5944 | 2.1887
-0.16 | 0.2297 | 0.796 | 2.883
-0.15 | 0.30777 | 1.0529 | 3.7613
-0.14 | 0.41367 | 1.4036 | 4.9017
-0.13 | 0.54948 | 1.8455 | 6.335
-0.12 | 0.7363 | 2.4179 | 8.044
-0.11 | 0.9731 | 3.1471 | 10.131
-0.1 | 1.2862 | 4.0817 | 12.65
-0.09 | 1.6946 | 5.2511 | 15.58
-0.08 | 2.2107 | 6.701 | 19.056
-0.07 | 2.8718 | 8.474 | 22.9
-0.06 | 3.6963 | 10.608 | 27.404
-0.05 | 4.739 | 13.17 | 32.413
-0.04 | 5.956 | 16.151 | 37.879
-0.03 | 7.498 | 19.693 | 43.948
-0.02 | 9.28 | 23.703 | 50.347
-0.01 | 11.452 | 28.186 | 57.41
0 | 13.944 | 33.334 | 65.02
0.01 | 16.787 | 38.95 | 73.07
0.02 | 19.929 | 45.038 | 81.43
0.03 | 23.511 | 51.705 | 90.38
0.04 | 27.359 | 58.69 | 99.63
0.05 | 31.519 | 66.26 | 109.06
0.06 | 35.96 | 74.25 | 119.07
0.07 | 40.653 | 82.58 | 129.34
0.08 | 45.562 | 91.34 | 139.84
0.09 | 50.553 | 100.38 | 150.66
0.1 | 55.628 | 109.85 | 161.46
0.11 | 60.67 | 119.52 | 172.77
0.12 | 65.92 | 129.47 | 184.29
0.13 | 71.09 | 139.73 | 195.79
0.14 | 76.14 | 150.13 | 207.39
0.15 | 81.19 | 160.64 | 219.27
0.16 | 85.98 | 171.56 | 231.28
0.17 | 90.7 | 182.35 | 243.3
0.18 | 95.17 | 193.41 | 255.37
0.19 | 99.55 | 204.55 | 267.38
0.2 | 103.69 | 215.89 | 279.63
0.21 | 107.69 | 227.19 | 292.05
0.22 | 111.42 | 238.57 | 304.21
0.23 | 115.04 | 250.04 | 316.49
0.24 | 118.37 | 261.45 | 328.53
0.25 | 121.58 | 272.99 | 340.96
0.26 | 124.58 | 284.33 | 353.1
0.27 | 127.41 | 295.87 | 365.12
0.28 | 130.17 | 307.18 | 377.17
0.29 | 132.57 | 318.59 | 389.09
0.3 | 134.88 | 330.05 | 401.09
0.31 | 137.11 | 341.08 | 412.85
0.32 | 139.05 | 352.25 | 424.55
0.33 | 141.22 | 363.31 | 436.05
0.34 | 142.86 | 374.2 | 447.52
0.35 | 144.54 | 384.96 | 458.84
0.36 | 146.11 | 395.48 | 470.05
0.37 | 147.81 | 406.08 | 481.2
0.38 | 149.16 | 416.34 | 491.89
0.39 | 150.43 | 426.37 | 502.62
0.4 | 151.6 | 436.14 | 513.07
0.41 | 152.84 | 445.87 | 523.37
0.42 | 154.12 | 455.46 | 533.52
0.43 | 155 | 464.67 | 543.41
0.44 | 155.93 | 473.64 | 553.12
0.45 | 156.87 | 482.27 | 562.6
0.46 | 157.61 | 490.85 | 571.7
0.47 | 158.76 | 498.94 | 580.6
0.48 | 159.35 | 506.83 | 589.7
0.49 | 160.03 | 514.37 | 597.8
0.5 | 160.79 | 521.69 | 606.3

## Tranconductance (mS-mm)
VGS (V) | VDS = 0.100 V | VDS = 0.500 V | VDS = 0.900 V
-0.75 | -0.00169 | -0.00524 | -0.01054
-0.74 | -0.001541 | -0.00529 | -0.012555
-0.73 | -0.001441 | -0.004835 | -0.014495
-0.72 | -0.0014985 | -0.004275 | -0.0128
-0.71 | -0.0015405 | -0.00424 | -0.01292
-0.7 | -0.001401 | -0.00446 | -0.014415
-0.69 | -0.001166 | -0.004485 | -0.01214
-0.68 | -0.0011065 | -0.003745 | -0.01105
-0.67 | -0.0010835 | -0.00315 | -0.01211
-0.66 | -0.0010535 | -0.003995 | -0.01094
-0.65 | -0.0010665 | -0.00408 | -0.01054
-0.64 | -0.0011435 | -0.0033 | -0.01076
-0.63 | -0.0010225 | -0.0033 | -0.01121
-0.62 | -0.000875 | -0.003745 | -0.010435
-0.61 | -0.0008535 | -0.003605 | -0.008865
-0.6 | -0.000911 | -0.002885 | -0.009605
-0.59 | -0.0008995 | -0.00313 | -0.00919
-0.58 | -0.000763 | -0.00321 | -0.00943
-0.57 | -0.000709 | -0.002775 | -0.00945
-0.56 | -0.0006375 | -0.002635 | -0.008425
-0.55 | -0.000606 | -0.0021 | -0.007055
-0.54 | -0.000609 | -0.002185 | -0.007125
-0.53 | -0.000587 | -0.00246 | -0.00786
-0.52 | -0.000538 | -0.0018 | -0.006575
-0.51 | -0.000482 | -0.00171 | -0.006055
-0.5 | -0.000364 | -0.00165 | -0.00573
-0.49 | -0.000333 | -0.00144 | -0.004725
-0.48 | -0.0002875 | -0.00112 | -0.003095
-0.47 | -0.000114 | -0.00048 | -0.00075
-0.46 | 6.25e-05 | 0.000165 | 0.00131
-0.45 | 0.0003075 | 0.00092 | 0.002695
-0.44 | 0.0006215 | 0.001945 | 0.006545
-0.43 | 0.00103 | 0.00359 | 0.014035
-0.42 | 0.001592 | 0.00568 | 0.020905
-0.41 | 0.002375 | 0.008585 | 0.030005
-0.4 | 0.0034255 | 0.012475 | 0.04487
-0.39 | 0.004774 | 0.017685 | 0.064925
-0.38 | 0.0067345 | 0.02499 | 0.0923
-0.37 | 0.0094835 | 0.03495 | 0.133375
-0.36 | 0.0147695 | 0.048865 | 0.18706
-0.35 | 0.0204155 | 0.068295 | 0.2622
-0.34 | 0.026115 | 0.09434 | 0.36625
-0.33 | 0.03574 | 0.13508 | 0.5052
-0.32 | 0.049275 | 0.18398 | 0.704
-0.31 | 0.068005 | 0.2498 | 0.9739
-0.3 | 0.093145 | 0.34675 | 1.34345
-0.29 | 0.127725 | 0.47625 | 1.86805
-0.28 | 0.191605 | 0.6552 | 2.5555
-0.27 | 0.26111 | 0.89725 | 3.4335
-0.26 | 0.33645 | 1.213 | 4.6895
-0.25 | 0.45575 | 1.70095 | 6.35
-0.24 | 0.6239 | 2.30585 | 8.6485
-0.23 | 0.8388 | 3.0585 | 11.6655
-0.22 | 1.1382 | 4.1145 | 15.6045
-0.21 | 1.6391 | 5.4835 | 20.601
-0.2 | 2.1987 | 7.411 | 27.28
-0.19 | 2.8525 | 9.921 | 36.615
-0.18 | 3.8345 | 13.273 | 47.785
-0.17 | 5.1625 | 17.7155 | 61.525
-0.16 | 6.864 | 22.925 | 78.63
-0.15 | 9.1985 | 30.38 | 100.935
-0.14 | 12.0855 | 39.63 | 128.685
-0.13 | 16.1315 | 50.715 | 157.115
-0.12 | 21.181 | 65.08 | 189.8
-0.11 | 27.495 | 83.19 | 230.3
-0.1 | 36.075 | 105.2 | 272.45
-0.09 | 46.225 | 130.965 | 320.3
-0.08 | 58.86 | 161.145 | 366
-0.07 | 74.28 | 195.35 | 417.4
-0.06 | 93.36 | 234.8 | 475.65
-0.05 | 112.985 | 277.15 | 523.75
-0.04 | 137.95 | 326.15 | 576.75
-0.03 | 166.2 | 377.6 | 623.4
-0.02 | 197.7 | 424.65 | 673.1
-0.01 | 233.2 | 481.55 | 733.65
0 | 266.75 | 538.2 | 783
0.01 | 299.25 | 585.2 | 820.5
0.02 | 336.2 | 637.75 | 865.5
0.03 | 371.5 | 682.6 | 910
0.04 | 400.4 | 727.75 | 934
0.05 | 430.05 | 778 | 972
0.06 | 456.7 | 816 | 1014
0.07 | 480.1 | 854.5 | 1038.5
0.08 | 495 | 890 | 1066
0.09 | 503.3 | 925.5 | 1081
0.1 | 505.85 | 957 | 1105.5
0.11 | 514.6 | 981 | 1141.5
0.12 | 521 | 1010.5 | 1151
0.13 | 511 | 1033 | 1155
0.14 | 505 | 1045.5 | 1174
0.15 | 492 | 1071.5 | 1194.5
0.16 | 475.5 | 1085.5 | 1201.5
0.17 | 459.5 | 1092.5 | 1204.5
0.18 | 442.5 | 1110 | 1204
0.19 | 426 | 1124 | 1213
0.2 | 407 | 1132 | 1233.5
0.21 | 386.5 | 1134 | 1229
0.22 | 367.5 | 1142.5 | 1222
0.23 | 347.5 | 1144 | 1216
0.24 | 327 | 1147.5 | 1223.5
0.25 | 310.5 | 1144 | 1228.5
0.26 | 291.5 | 1144 | 1208
0.27 | 279.5 | 1142.5 | 1203.5
0.28 | 258 | 1136 | 1198.5
0.29 | 235.5 | 1143.5 | 1196
0.3 | 227 | 1124.5 | 1188
0.31 | 208.5 | 1110 | 1173
0.32 | 205.5 | 1111.5 | 1160
0.33 | 190.5 | 1097.5 | 1148.5
0.34 | 166 | 1082.5 | 1139.5
0.35 | 162.5 | 1064 | 1126.5
0.36 | 163.5 | 1056 | 1118
0.37 | 152.5 | 1043 | 1092
0.38 | 131 | 1014.5 | 1071
0.39 | 122 | 990 | 1059
0.4 | 120.5 | 975 | 1037.5
0.41 | 126 | 966 | 1022.5
0.42 | 108 | 940 | 1002
0.43 | 90.5 | 909 | 980
0.44 | 93.5 | 880 | 959.5
0.45 | 84 | 860.5 | 929
0.46 | 94.5 | 833.5 | 900
0.47 | 87 | 799 | 900
0.48 | 63.5 | 771.5 | 860
0.49 | 72 | 743 | 830
0.5 | 76 | 732 | 850